## Cycle
Cycle (N) | Capacity (mAh)
1 | 952.0929
2 | 2394.564
3 | 2395.208
4 | 2393.844
5 | 2391.257
6 | 2388.541
7 | 2386.269
8 | 2383.839
9 | 2381.365
10 | 2379.275
11 | 2377.334
12 | 2375.683
13 | 2373.8336
14 | 2372.013
15 | 2370.047
16 | 2368.4336
17 | 2366.791
18 | 2365.003
19 | 2363.7856
20 | 2362.066
21 | 2360.42
22 | 2358.869
23 | 2357.143
24 | 2355.869
25 | 2354.07
26 | 2352.8016
27 | 2351.425
28 | 2349.9072
29 | 2348.577
30 | 2347.307
31 | 2345.753
32 | 2343.832
33 | 2342.563
34 | 2340.855
35 | 2339.396
36 | 2338.051
37 | 2336.214
38 | 2334.594
39 | 2332.501
40 | 2330.892
41 | 2329.2768
42 | 2327.71
43 | 2326.102
44 | 2324.042
45 | 2322.571
46 | 2320.637
47 | 2318.318
48 | 2316.712
49 | 2314.803
50 | 2312.668
51 | 2310.82
52 | 2309.036
53 | 2306.673
54 | 2304.38
55 | 2302.015
56 | 2300.012
57 | 2297.793
58 | 2295.578
59 | 2293.434
60 | 2296.3056
61 | 2297.7248
62 | 2285.728
63 | 2282.338
64 | 2279.069
65 | 2275.673
66 | 2272.685
67 | 2269.708
68 | 2266.237
69 | 2263.228
70 | 2260.373
71 | 2257.63
72 | 2254.968
73 | 2251.96
74 | 2249.091
75 | 2246.152
76 | 2243.487
77 | 2240.786
78 | 2237.414
79 | 2234.747
80 | 2231.9296
81 | 2229.332
82 | 2226
83 | 2222.942
84 | 2220.425
85 | 2217.436
86 | 2214.605
87 | 2211.2784
88 | 2208.0784
89 | 2205.398
90 | 2202.487
91 | 2199.356
92 | 2196.274
93 | 2193.225
94 | 2190.242
95 | 2186.953
96 | 2184.014
97 | 2181.108
98 | 2177.627
99 | 2174.685
100 | 2171.495
101 | 2168.304
102 | 2165.652
103 | 2163.129
104 | 2160.333
105 | 2157.334
106 | 2154.52
107 | 2151.325
108 | 2148.25
109 | 2145.397
110 | 2142.454
111 | 2139.471
112 | 2136.356
113 | 2133.267
114 | 2130.129
115 | 2126.855
116 | 2123.5
117 | 2120.272
118 | 2117.597
119 | 2114.235
120 | 2111.709
121 | 2108.771
122 | 2105.746
123 | 2102.496
124 | 2099.5
125 | 2095.989
126 | 2092.716
127 | 2089.32
128 | 2085.328
129 | 2081.53
130 | 2078.138
131 | 2074.286
132 | 2070.372
133 | 2066.681
134 | 2062.622
135 | 2059.397
136 | 2055.851
137 | 2051.978
138 | 2048.438
139 | 2044.8432
140 | 2041.12
141 | 2037.867
142 | 2034.556
143 | 2031.108
144 | 2027.616
145 | 2024.193
146 | 2021.091
147 | 2017.633
148 | 2014.3152
149 | 2010.674
150 | 2007.215
151 | 2003.734
152 | 2000.008
153 | 1996.444
154 | 1992.738
155 | 1989.231
156 | 1985.631
157 | 1982.164
158 | 1978.484
159 | 1974.839
160 | 1971.561
161 | 1967.689
162 | 1964.127
163 | 1960.451
164 | 1957.314
165 | 1953.556
166 | 1949.856
167 | 1946.331
168 | 1942.804
169 | 1939.608
170 | 1936.143
171 | 1933.163
172 | 1929.605
173 | 1926.087
174 | 1922.518
175 | 1919.26
176 | 1915.9616
177 | 1912.636
178 | 1909.659
179 | 1906.233
180 | 1902.836
181 | 1899.8368
182 | 1896.59
183 | 1893.004
184 | 1889.899
185 | 1886.531
186 | 1883.307
187 | 1880.011
188 | 1876.526
189 | 1873.421
190 | 1869.838
191 | 1866.734
192 | 1863.629
193 | 1860.494
194 | 1857.62
195 | 1854.196
196 | 1851.412
197 | 1848.3312
198 | 1844.986
199 | 1842.326
200 | 1838.91
201 | 1835.38
202 | 1832.422
203 | 1829.079
204 | 1825.377
205 | 1822.013
206 | 1818.547
207 | 1815.127
208 | 1811.618
209 | 1808.353
210 | 1804.811
211 | 1801.497
212 | 1798.097
213 | 1794.792
214 | 1791.417
215 | 1788.266
216 | 1784.795
217 | 1781.289
218 | 1778.198
219 | 1774.932
220 | 1771.34
221 | 1768.021
222 | 1764.671
223 | 1761.393
224 | 1757.959
225 | 1754.282
226 | 1750.591
227 | 1746.415
228 | 1742.742
229 | 1739.015
230 | 1735.153
231 | 1731.43
232 | 1728.064
233 | 1724.26
234 | 1720.499
235 | 1716.739
236 | 1713.281
237 | 1709.653
238 | 1706.051
239 | 1702.5328
240 | 1698.901
241 | 1694.9616
242 | 1691.62
243 | 1687.879
244 | 1684.356
245 | 1680.9024
246 | 1677.254
247 | 1673.11
248 | 1669.539
249 | 1665.596
250 | 1661.864
251 | 1657.833
252 | 1654.004
253 | 1649.9
254 | 1645.925
255 | 1641.535
256 | 1637.709
257 | 1633.504
258 | 1629.4816
259 | 1625.015
260 | 1620.878
261 | 1616.569
262 | 1611.527
263 | 1607.019
264 | 1601.972
265 | 1597.035
266 | 1591.318
267 | 1586.057
268 | 1580.497
269 | 1581.417
270 | 1572.028
271 | 1563.77
272 | 1556.675
273 | 1549.561
274 | 1542.679
275 | 1535.935
276 | 1529.015
277 | 1522.079
278 | 1514.703
279 | 1507.06
280 | 1499.272
281 | 1491.66
282 | 1484.003
283 | 1475.4864
284 | 1467.144
285 | 1457.818
286 | 1448.0672
287 | 1438.0496
288 | 1427.121
289 | 1415.628
290 | 1404.097
291 | 1392.285
292 | 1379.59
293 | 1366.614
294 | 1352.949
295 | 1338.315
296 | 1324.037
297 | 1308.516
298 | 1292.49
299 | 1274.932
300 | 1257.125
301 | 1238.757
302 | 1219.125
303 | 1199.348
304 | 1178.842
305 | 1158.165
306 | 1137.44
307 | 1115.786
308 | 1093.914
309 | 1070.795
310 | 1046.55
311 | 1023.017
312 | 999.3571
313 | 976.0695
314 | 953.7508
315 | 931.2811
316 | 908.6628
317 | 883.2505
318 | 859.5304
319 | 835.1868
320 | 812.4284
321 | 792.5475
322 | 767.9897
323 | 750.7079
324 | 732.4699
325 | 710.863
326 | 695.8507
327 | 687.5799
328 | 673.6322
329 | 658.509
330 | 652.3745
331 | 637.18
332 | 613.9045
333 | 603.9184
334 | 583.2446
335 | 564.9152
336 | 550.4035
337 | 537.1165
338 | 527.7288
339 | 526.8345
340 | 521.3565
341 | 516.47
342 | 510.7798
343 | 500.894
344 | 489.3657
345 | 483.2682
346 | 475.9107
347 | 180.5189
348 | 3.611111e-05
349 | 5e-05
350 | 8.611111e-05
351 | 3.611111e-05
352 | 1.111111e-05
353 | 3.611111e-05
354 | 5.555556e-06
355 | 5.555556e-05
356 | 5e-05
357 | 5.555556e-06
358 | 0
359 | 5.555556e-06
360 | 3.055556e-05
361 | 2.5e-05
362 | 0
363 | 0
364 | 5.555556e-06
365 | 5.555556e-06
366 | 5.555556e-06
367 | 5.555556e-06