## Cycle
Cycle (N) | Capacity (mAh)
1 | 931.9836
2 | 2575.881
3 | 2584.634
4 | 2588.318
5 | 2587.821
6 | 2585.917
7 | 2583.148
8 | 2580.322
9 | 2577.283
10 | 2573.32
11 | 2569.376
12 | 2565.937
13 | 2562.057
14 | 2558.35
15 | 2554.025
16 | 2550.461
17 | 2547.193
18 | 2543.154
19 | 2539.1792
20 | 2535.016
21 | 2531.416
22 | 2527.593
23 | 2523.984
24 | 2520.249
25 | 2516.154
26 | 2511.566
27 | 2506.506
28 | 2502.09
29 | 2497.538
30 | 2492.111
31 | 2486.928
32 | 2481.727
33 | 2476.573
34 | 2472.043
35 | 2466.196
36 | 2461.503
37 | 2456.456
38 | 2451.458
39 | 2446.647
40 | 2441.364
41 | 2436.457
42 | 2430.947
43 | 2425.26
44 | 2419.9136
45 | 2413.928
46 | 2408.508
47 | 2402.116
48 | 2396.2848
49 | 2390.3536
50 | 2383.89
51 | 2377.076
52 | 2371.228
53 | 2364.657
54 | 2357.499
55 | 2350.5456
56 | 2343.59
57 | 2336.3744
58 | 2328.328
59 | 2320.8368
60 | 2313.338
61 | 2305.567
62 | 2297.867
63 | 2289.788
64 | 2282.07
65 | 2273.544
66 | 2265.7344
67 | 2257.343
68 | 2249.209
69 | 2241.182
70 | 2233.171
71 | 2224.76
72 | 2216.518
73 | 2207.898
74 | 2199.488
75 | 2190.676
76 | 2182.475
77 | 2173.9744
78 | 2165.025
79 | 2156.605
80 | 2148.186
81 | 2138.871
82 | 2129.598
83 | 2120.568
84 | 2111.967
85 | 2102.282
86 | 2092.885
87 | 2083.348
88 | 2073.516
89 | 2063.84
90 | 2053.287
91 | 2042.6688
92 | 2031.591
93 | 2020.311
94 | 2008.973
95 | 1997.409
96 | 1985.052
97 | 1972.943
98 | 1960.256
99 | 1946.811
100 | 1933.12
101 | 1919.494
102 | 1904.891
103 | 1890.7776
104 | 1876.232
105 | 1860.982
106 | 1846.179
107 | 1829.594
108 | 1813.133
109 | 1795.994
110 | 1777.832
111 | 1758.5648
112 | 1737.995
113 | 1717.069
114 | 1694.537
115 | 1671.063
116 | 1647.654
117 | 1623.369
118 | 1598.437
119 | 1574.476
120 | 1546.353
121 | 1518.919
122 | 1491.869
123 | 1463.961
124 | 1437.98
125 | 1408.13
126 | 1380.6792
127 | 1356.034
128 | 1334.225
129 | 1313.036
130 | 1289.356
131 | 1257.383
132 | 0
133 | 1.388889e-05
134 | 0
135 | 2.777778e-06
136 | 0
137 | 1.388889e-05
138 | 2.777778e-06
139 | 2.777778e-06
140 | 1.388889e-05
141 | 0
142 | 2.777778e-06
143 | 2.777778e-06
144 | 2.777778e-06
145 | 1.388889e-05
146 | 1.388889e-05
147 | 2.777778e-06
148 | 1.388889e-05
149 | 0
150 | 1.388889e-05
151 | 1.388889e-05
152 | 0
153 | 2.777778e-06
154 | 1.388889e-05
155 | 1.388889e-05
156 | 2.5e-05
157 | 1.388889e-05
158 | 1.388889e-05
159 | 2.777778e-06
160 | 2.777778e-06
161 | 2.777778e-06
162 | 1.388889e-05
163 | 0
164 | 2.777778e-06
165 | 2.777778e-06
166 | 1.388889e-05
167 | 2.777778e-06
168 | 1.388889e-05
169 | 1.388889e-05
170 | 2.777778e-06
171 | 2.777778e-06
172 | 1.388889e-05
173 | 2.777778e-06
174 | 2.777778e-06
175 | 2.777778e-06
176 | 2.777778e-06
177 | 1.388889e-05
178 | 0
179 | 2.777778e-06
180 | 2.777778e-06
181 | 0
182 | 1.388889e-05
183 | 2.777778e-06
184 | 2.777778e-06
185 | 2.777778e-06
186 | 1.388889e-05
187 | 2.5e-05
188 | 1.388889e-05
189 | 2.777778e-06
190 | 1.388889e-05
191 | 0
192 | 1.388889e-05
193 | 2.777778e-06
194 | 1.388889e-05
195 | 1.388889e-05
196 | 2.777778e-06
197 | 2.777778e-06
198 | 1.388889e-05
199 | 1.388889e-05
200 | 0
201 | 1.388889e-05
202 | 2.777778e-06
203 | 1.388889e-05
204 | 2.777778e-06
205 | 2.777778e-06
206 | 1.388889e-05
207 | 1.388889e-05
208 | 2.5e-05
209 | 2.777778e-06
210 | 2.777778e-06
211 | 1.388889e-05
212 | 2.777778e-06
213 | 2.5e-05
214 | 2.777778e-06
215 | 2.777778e-06
216 | 2.5e-05
217 | 2.777778e-06
218 | 1.388889e-05
219 | 2.777778e-06
220 | 2.777778e-06
221 | 2.777778e-06
222 | 1.388889e-05
223 | 1.388889e-05
224 | 0
225 | 2.777778e-06
226 | 2.777778e-06
227 | 1.388889e-05
228 | 2.5e-05
229 | 2.777778e-06
230 | 1.388889e-05
231 | 2.777778e-06
232 | 2.777778e-06
233 | 2.777778e-06
234 | 2.777778e-06
235 | 2.5e-05
236 | 2.5e-05
237 | 1.388889e-05
238 | 1.388889e-05
239 | 1.388889e-05
240 | 1.388889e-05
241 | 1.388889e-05
242 | 1.388889e-05
243 | 0
244 | 2.777778e-06
245 | 2.5e-05
246 | 1.388889e-05
247 | 1.388889e-05
248 | 2.5e-05
249 | 2.777778e-06
250 | 1.388889e-05
251 | 2.777778e-06
252 | 2.777778e-06
253 | 1.388889e-05
254 | 2.777778e-06
255 | 1.388889e-05
256 | 2.777778e-06
257 | 1.388889e-05
258 | 1.388889e-05
259 | 2.777778e-06
260 | 0
261 | 1.388889e-05
262 | 2.777778e-06
263 | 2.777778e-06
264 | 2.777778e-06
265 | 1.388889e-05
266 | 2.777778e-06
267 | 2.777778e-06
268 | 2.777778e-06
269 | 1.388889e-05
270 | 1.388889e-05
271 | 1.388889e-05
272 | 1.388889e-05
273 | 2.777778e-06
274 | 1.388889e-05
275 | 2.777778e-06
276 | 1.388889e-05
277 | 2.777778e-06
278 | 1.388889e-05
279 | 2.777778e-06
280 | 1.388889e-05
281 | 1.388889e-05
282 | 2.777778e-06
283 | 1.388889e-05
284 | 1.388889e-05
285 | 2.777778e-06
286 | 1.388889e-05
287 | 0
288 | 2.777778e-06
289 | 1.388889e-05
290 | 2.777778e-06
291 | 2.777778e-06
292 | 0
293 | 1.388889e-05
294 | 2.777778e-06
295 | 2.777778e-06
296 | 2.777778e-06
297 | 1.388889e-05
298 | 1.388889e-05
299 | 0
300 | 1.388889e-05
301 | 2.777778e-06
302 | 2.777778e-06
303 | 1.388889e-05
304 | 0
305 | 2.777778e-06
306 | 2.777778e-06
307 | 2.777778e-06
308 | 2.777778e-06
309 | 2.777778e-06
310 | 2.777778e-06
311 | 2.777778e-06
312 | 2.777778e-06
313 | 1.388889e-05
314 | 0
315 | 1.388889e-05
316 | 1.388889e-05
317 | 2.777778e-06
318 | 1.388889e-05
319 | 1.388889e-05
320 | 2.777778e-06
321 | 2.777778e-06
322 | 1.388889e-05
323 | 1.388889e-05
324 | 1.388889e-05
325 | 2.777778e-06
326 | 2.777778e-06
327 | 2.777778e-06
328 | 2.777778e-06
329 | 1.388889e-05
330 | 1.388889e-05
331 | 2.777778e-06
332 | 2.777778e-06
333 | 2.777778e-06
334 | 1.388889e-05
335 | 1.388889e-05
336 | 2.777778e-06
337 | 2.5e-05
338 | 2.777778e-06
339 | 2.777778e-06
340 | 2.777778e-06
341 | 1.388889e-05
342 | 2.777778e-06
343 | 2.777778e-06
344 | 2.777778e-06
345 | 2.777778e-06
346 | 2.5e-05
347 | 0
348 | 1.388889e-05
349 | 1.388889e-05
350 | 2.777778e-06
351 | 1.388889e-05
352 | 2.5e-05
353 | 1.388889e-05
354 | 1.388889e-05
355 | 1.388889e-05
356 | 1.388889e-05
357 | 1.388889e-05
358 | 2.777778e-06
359 | 1.388889e-05
360 | 1.388889e-05
361 | 2.777778e-06
362 | 1.388889e-05
363 | 1.388889e-05
364 | 2.777778e-06
365 | 1.388889e-05
366 | 1.388889e-05
367 | 2.777778e-06
368 | 1.388889e-05
369 | 2.777778e-06
370 | 2.777778e-06
371 | 1.388889e-05
372 | 1.388889e-05
373 | 1.388889e-05
374 | 1.388889e-05
375 | 2.777778e-06
376 | 0
377 | 2.777778e-06
378 | 1.388889e-05
379 | 1.388889e-05
380 | 2.777778e-06
381 | 2.777778e-06
382 | 1.388889e-05
383 | 0
384 | 1.388889e-05
385 | 2.777778e-06
386 | 1.388889e-05
387 | 2.777778e-06
388 | 2.777778e-06
389 | 1.388889e-05
390 | 1.388889e-05
391 | 1.388889e-05
392 | 2.777778e-06
393 | 2.777778e-06
394 | 1.388889e-05
395 | 1.388889e-05
396 | 2.5e-05
397 | 1.388889e-05
398 | 0
399 | 1.388889e-05
400 | 1.388889e-05
401 | 2.777778e-06
402 | 2.777778e-06
403 | 2.777778e-06
404 | 1.388889e-05
405 | 2.777778e-06
406 | 2.777778e-06
407 | 2.777778e-06
408 | 1.388889e-05
409 | 1.388889e-05
410 | 0
411 | 2.777778e-06
412 | 1.388889e-05
413 | 2.777778e-06
414 | 2.777778e-06
415 | 2.777778e-06
416 | 1.388889e-05
417 | 1.388889e-05
418 | 0
419 | 2.777778e-06
420 | 0
421 | 2.777778e-06
422 | 2.777778e-06
423 | 2.777778e-06
424 | 2.777778e-06
425 | 2.777778e-06
426 | 1.388889e-05
427 | 1.388889e-05
428 | 1.388889e-05
429 | 1.388889e-05
430 | 2.777778e-06
431 | 2.777778e-06
432 | 2.777778e-06
433 | 2.777778e-06
434 | 1.388889e-05
435 | 1.388889e-05
436 | 0
437 | 2.777778e-06
438 | 2.777778e-06
439 | 1.388889e-05
440 | 1.388889e-05
441 | 1.388889e-05
442 | 1.388889e-05
443 | 0
444 | 2.777778e-06
445 | 2.777778e-06
446 | 1.388889e-05