## Cycle
Cycle (N) | Capacity (mAh)
1 | 940.4647
2 | 2614.077
3 | 2623.122
4 | 2626.69
5 | 2625.418
6 | 2622.946
7 | 2620.264
8 | 2616.4048
9 | 2612.982
10 | 2608.2656
11 | 2604.2352
12 | 2600.39
13 | 2596.486
14 | 2593.713
15 | 2589.538
16 | 2585.862
17 | 2582.433
18 | 2578.274
19 | 2573.423
20 | 2568.057
21 | 2562.645
22 | 2557.6144
23 | 2553.63
24 | 2548.313
25 | 2541.966
26 | 2536.774
27 | 2530.26
28 | 2524.336
29 | 2517.29
30 | 2511.008
31 | 2505.06
32 | 2498.848
33 | 2493.954
34 | 2488.3
35 | 2482.443
36 | 2476.82
37 | 2470.934
38 | 2464.668
39 | 2459.16
40 | 2452.97
41 | 2446.0752
42 | 2439.716
43 | 2433.34
44 | 2427.32
45 | 2420.324
46 | 2413.481
47 | 2407.197
48 | 2400.9136
49 | 2393.936
50 | 2386.654
51 | 2379.226
52 | 2372.045
53 | 2364.464
54 | 2356.592
55 | 2347.982
56 | 2339.768
57 | 2331.118
58 | 2322.768
59 | 2314.152
60 | 2304.528
61 | 2295.106
62 | 2285.772
63 | 2276.894
64 | 2267.317
65 | 2257.448
66 | 2248.168
67 | 2238.203
68 | 2228.923
69 | 2219.198
70 | 2208.917
71 | 2199.257
72 | 2189.742
73 | 2180.444
74 | 2170.975
75 | 2160.908
76 | 2151.355
77 | 2141.68
78 | 2131.56
79 | 2121.8768
80 | 2112.057
81 | 2101.748
82 | 2091.026
83 | 2080.088
84 | 2068.696
85 | 2057.217
86 | 2045.355
87 | 2033.73
88 | 2021.037
89 | 2008.892
90 | 1995.349
91 | 1982.783
92 | 1968.312
93 | 1955.224
94 | 1940.376
95 | 1925.673
96 | 1910.008
97 | 1894.129
98 | 1878.163
99 | 1861.372
100 | 1843.803
101 | 1825.703
102 | 1807.352
103 | 1789.146
104 | 1769.226
105 | 1749.895
106 | 1728.639
107 | 1707.591
108 | 1685.574
109 | 1662.6
110 | 1639.008
111 | 1615.148
112 | 1590.632
113 | 1564.947
114 | 1537.833
115 | 1511.801
116 | 1484.759
117 | 1458.432
118 | 1431.767
119 | 1411.083
120 | 1389.711
121 | 1371.28
122 | 1353.873
123 | 1326.709
124 | 0
125 | 0
126 | 1.111111e-05
127 | 1.111111e-05
128 | 0
129 | 0
130 | 0
131 | 0
132 | 2.222222e-05
133 | 2.222222e-05
134 | 2.222222e-05
135 | 0
136 | 0
137 | 1.111111e-05
138 | 0
139 | 1.111111e-05
140 | 2.222222e-05
141 | 1.388889e-05
142 | 1.111111e-05
143 | 1.111111e-05
144 | 0
145 | 0
146 | 1.111111e-05
147 | 0
148 | 0
149 | 1.111111e-05
150 | 1.111111e-05
151 | 1.111111e-05
152 | 1.111111e-05
153 | 0
154 | 0
155 | 2.222222e-05
156 | 1.111111e-05
157 | 1.111111e-05
158 | 1.111111e-05
159 | 0
160 | 2.222222e-05
161 | 0
162 | 0
163 | 2.222222e-05
164 | 1.111111e-05
165 | 0
166 | 1.111111e-05
167 | 0
168 | 0
169 | 0
170 | 1.111111e-05
171 | 3.611111e-05
172 | 0
173 | 0
174 | 0
175 | 1.111111e-05
176 | 3.611111e-05
177 | 0
178 | 2.222222e-05
179 | 2.5e-05
180 | 0
181 | 0
182 | 1.388889e-05
183 | 0
184 | 0
185 | 0
186 | 1.111111e-05
187 | 1.111111e-05
188 | 0
189 | 1.111111e-05
190 | 0
191 | 0
192 | 1.111111e-05
193 | 1.111111e-05
194 | 0
195 | 0
196 | 0
197 | 2.222222e-05
198 | 1.111111e-05
199 | 1.111111e-05
200 | 0
201 | 1.388889e-05
202 | 0
203 | 0
204 | 0
205 | 0
206 | 1.111111e-05
207 | 0
208 | 1.111111e-05