## Cycle
Cycle (N) | Capacity (mAh)
1 | 930.7236
2 | 2575.561
3 | 2574.557
4 | 2571.572
5 | 2568.582
6 | 2565.604
7 | 2562.612
8 | 2559.753
9 | 2556.543
10 | 2554.178
11 | 2551.891
12 | 2549.31
13 | 2547.448
14 | 2545.594
15 | 2543.6256
16 | 2541.515
17 | 2539.362
18 | 2537.388
19 | 2535.564
20 | 2533.639
21 | 2531.393
22 | 2529.585
23 | 2527.692
24 | 2525.588
25 | 2524.497
26 | 2522.723
27 | 2520.91
28 | 2518.898
29 | 2517.167
30 | 2514.87
31 | 2512.816
32 | 2510.866
33 | 2508.796
34 | 2507.456
35 | 2506.097
36 | 2504.634
37 | 2502.827
38 | 2501.688
39 | 2501.061
40 | 2500.044
41 | 2498.825
42 | 2497.689
43 | 2496.233
44 | 2495.372
45 | 2493.94
46 | 2492.776
47 | 2491
48 | 2489.751
49 | 2487.6416
50 | 2486.264
51 | 2484.538
52 | 2483.4208
53 | 2481.928
54 | 2481.012
55 | 2479.913
56 | 2479.527
57 | 2478.002
58 | 2477.228
59 | 2475.642
60 | 2474.785
61 | 2473.618
62 | 2472.745
63 | 2471.75
64 | 2470.617
65 | 2469.6144
66 | 2468.4736
67 | 2467.479
68 | 2466.581
69 | 2465.64
70 | 2464.722
71 | 2463.839
72 | 2462.783
73 | 2461.856
74 | 2460.908
75 | 2459.7
76 | 2458.7248
77 | 2456.999
78 | 2455.878
79 | 2454.4848
80 | 2453.2944
81 | 2452.152
82 | 2450.849
83 | 2449.506
84 | 2448.262
85 | 2446.886
86 | 2445.43
87 | 2444.167
88 | 2443.183
89 | 2441.51
90 | 2440.74
91 | 2439.133
92 | 2437.81
93 | 2436.682
94 | 2435.022
95 | 2433.972
96 | 2432.4064
97 | 2431.204
98 | 2429.692
99 | 2428.456
100 | 2426.883
101 | 2425.296
102 | 2422.988
103 | 2421.332
104 | 2420.26
105 | 2418.864
106 | 2416.994
107 | 2415.796
108 | 2413.995
109 | 2412.6384
110 | 2410.365
111 | 2408.722
112 | 2406.727
113 | 2405.262
114 | 2404.418
115 | 2402.291
116 | 2399.257
117 | 2397.764
118 | 2395.836
119 | 2393.451
120 | 2391.703
121 | 2390.236
122 | 2388.233
123 | 2386.3328
124 | 2385.212
125 | 2382.215
126 | 2380.526
127 | 2379.012
128 | 2376.432
129 | 2374.161
130 | 2372.06
131 | 2369.241
132 | 2367.185
133 | 2365.033
134 | 2363.033
135 | 2361.112
136 | 2358.866
137 | 2356.704
138 | 2354.596
139 | 2352.248
140 | 2349.83
141 | 2347.42
142 | 2344.488
143 | 2342.402
144 | 2340.145
145 | 2337.3728
146 | 2335.075
147 | 2332.412
148 | 2329.926
149 | 2327.224
150 | 2324.45
151 | 2322.1392
152 | 2319.7344
153 | 2317.043
154 | 2314.778
155 | 2312.026
156 | 2309.418
157 | 2306.896
158 | 2304.388
159 | 2301.555
160 | 2298.755
161 | 2296.477
162 | 2293.676
163 | 2290.902
164 | 2288.189
165 | 2285.736
166 | 2282.728
167 | 2280.06
168 | 2277.479
169 | 2274.659
170 | 2271.881
171 | 2268.9712
172 | 2265.566
173 | 2264.092
174 | 2261.903
175 | 2259.035
176 | 2255.882
177 | 2253.1552
178 | 2250.645
179 | 2247.595
180 | 2245.375
181 | 2242.325
182 | 2239.319
183 | 2236.285
184 | 2233.484
185 | 2231.253
186 | 2228.505
187 | 2225.725
188 | 2223.49
189 | 2220.464
190 | 2217.865
191 | 2215.273
192 | 2212.492
193 | 2209.591
194 | 2206.432
195 | 2203.735
196 | 2201.192
197 | 2198.352
198 | 2195.836
199 | 2192.6
200 | 2189.741
201 | 2186.79
202 | 2183.419
203 | 2180.249
204 | 2177.332
205 | 2174.043
206 | 2171.031
207 | 2167.826
208 | 2164.153
209 | 2160.416
210 | 2156.8784
211 | 2152.951
212 | 2149.831
213 | 2146.323
214 | 2142.618
215 | 2138.679
216 | 2135.327
217 | 2132.023
218 | 2128.232
219 | 2124.422
220 | 2120.391
221 | 2116.376
222 | 2112.469
223 | 2109.2592
224 | 2105.279
225 | 2100.83
226 | 2096.775
227 | 2093.284
228 | 2088.5616
229 | 2084.049
230 | 2079.623
231 | 2075.438
232 | 2070.151
233 | 2064.928
234 | 2059.978
235 | 2053.967
236 | 2048.928
237 | 2043.497
238 | 2037.936
239 | 2032.273
240 | 2026.41
241 | 2021.581
242 | 2014.8784
243 | 2009.43
244 | 2003.076
245 | 1997.237
246 | 1990.951
247 | 1985.33
248 | 1978.9152
249 | 1973.54
250 | 1967.234
251 | 1961.538
252 | 1955.717
253 | 1949.6
254 | 1943.596
255 | 1937.568
256 | 1931.919
257 | 1924.76
258 | 1918.384
259 | 1911.774
260 | 1903.871
261 | 1897.906
262 | 1891.254
263 | 1883.879
264 | 1876.049
265 | 1867.827
266 | 1859.873
267 | 1852.775
268 | 1845.154
269 | 1837.308
270 | 1829.001
271 | 1820.315
272 | 1811.45
273 | 1802.81
274 | 1793.266
275 | 1783.568
276 | 1773.4976
277 | 1763.913
278 | 1754.473
279 | 1744.763
280 | 1734.583
281 | 1724.146
282 | 1713.138
283 | 1701.558
284 | 1689.571
285 | 1678.132
286 | 1666.16
287 | 1654.162
288 | 1642.019
289 | 1629.471
290 | 1616.479
291 | 1603.92
292 | 1591.418
293 | 1577.765
294 | 1564.525
295 | 1552.138
296 | 1539.951
297 | 1529.325
298 | 1513.892
299 | 1499.787
300 | 1488.759
301 | 1477.9696
302 | 1464.735
303 | 1451.559
304 | 1434.5424
305 | 1415.64
306 | 1403.8376
307 | 1389.596
308 | 1376.602
309 | 1358.891
310 | 1343.771
311 | 1329.833
312 | 1310.955
313 | 1289.81
314 | 1268.2656
315 | 1247.484
316 | 1224.546
317 | 1202.046
318 | 1178.404
319 | 0
320 | 0
321 | 5.555556e-06
322 | 1.666667e-05
323 | 5.555556e-06
324 | 0
325 | 1.666667e-05
326 | 0