## Cycle
Cycle (N) | Capacity (mAh)
1 | 971.362
2 | 2596.912
3 | 2597.0672
4 | 2594.605
5 | 2591.524
6 | 2589.172
7 | 2585.611
8 | 2581.953
9 | 2578.078
10 | 2574.878
11 | 2571.232
12 | 2567.889
13 | 2564.603
14 | 2561.953
15 | 2558.409
16 | 2555.442
17 | 2552.185
18 | 2548.652
19 | 2545.2816
20 | 2541.7664
21 | 2538.745
22 | 2535.63
23 | 2531.047
24 | 2527.057
25 | 2522.896
26 | 2519.338
27 | 2515.275
28 | 2511.097
29 | 2507.294
30 | 2504.164
31 | 2500.083
32 | 2495.541
33 | 2491.274
34 | 2487.073
35 | 2482.667
36 | 2477.2416
37 | 2472.592
38 | 2468.637
39 | 2463.297
40 | 2458.0288
41 | 2452.874
42 | 2447.7216
43 | 2442.231
44 | 2437.079
45 | 2431.711
46 | 2425.2544
47 | 2419.886
48 | 2414.447
49 | 2408.6464
50 | 2402.876
51 | 2397.02
52 | 2391.704
53 | 2385.257
54 | 2378.149
55 | 2371.577
56 | 2365.137
57 | 2358.873
58 | 2351.489
59 | 2344.241
60 | 2336.289
61 | 2328.2816
62 | 2320.264
63 | 2310.567
64 | 2301.504
65 | 2291.137
66 | 2281.198
67 | 2271.032
68 | 2260.967
69 | 2250.823
70 | 2240.535
71 | 2230.399
72 | 2220.3696
73 | 2210.15
74 | 2199.916
75 | 2189.53
76 | 2178.74
77 | 2167.527
78 | 2156.421
79 | 2145.426
80 | 2134.51
81 | 2123.698
82 | 2112.736
83 | 2101.772
84 | 2091.1456
85 | 2080.557
86 | 2069.654
87 | 2059.0832
88 | 2047.257
89 | 2036.401
90 | 2025.965
91 | 2016.3184
92 | 2006.501
93 | 1997.213
94 | 1988.01
95 | 1978.3216
96 | 1968.29
97 | 1958.512
98 | 1948.34
99 | 1938.61
100 | 1927.842
101 | 1917.857
102 | 1907.172
103 | 1896.62
104 | 1886.379
105 | 1874.922
106 | 1864.723
107 | 1854.5424
108 | 1844.187
109 | 1833.42
110 | 1821.725
111 | 1810.149
112 | 1798.745
113 | 1787.132
114 | 1774.535
115 | 1762.039
116 | 1749.62
117 | 1737.4144
118 | 1724.779
119 | 1712.444
120 | 1699.701
121 | 1686.788
122 | 1672.248
123 | 1658.591
124 | 1645.008
125 | 1630.911
126 | 1616.43
127 | 1601.825
128 | 1587.672
129 | 1572.2224
130 | 1557.878
131 | 1542.71
132 | 1525.893
133 | 1510.01
134 | 1494.122
135 | 1477.96
136 | 1461.262
137 | 1444.704
138 | 1427.9176
139 | 1409.843
140 | 1394.871
141 | 1371.833
142 | 1350.976
143 | 1331.1976
144 | 1309.204
145 | 1287.702
146 | 1267.52
147 | 1247.687
148 | 1227.0032
149 | 1209.293
150 | 1186.768
151 | 1170.297
152 | 1148.619
153 | 1130.12
154 | 1109.249
155 | 1083.834
156 | 1059.182
157 | 1030.601
158 | 1005.274
159 | 980.7919
160 | 552.8926