## Cycle
Cycle (N) | Capacity (mAh)
1 | 932.7935
2 | 2585.981
3 | 2594.2208
4 | 2596.44
5 | 2594.473
6 | 2591.388
7 | 2586.988
8 | 2583.384
9 | 2579.654
10 | 2575.712
11 | 2572.636
12 | 2569.089
13 | 2565.726
14 | 2563.158
15 | 2559.943
16 | 2556.908
17 | 2553.825
18 | 2550.374
19 | 2547.3472
20 | 2543.909
21 | 2540.205
22 | 2535.77
23 | 2531.44
24 | 2526.28
25 | 2522.076
26 | 2517.911
27 | 2513.873
28 | 2507.966
29 | 2501.883
30 | 2497.049
31 | 2491.35
32 | 2485.672
33 | 2479.91
34 | 2474.464
35 | 2468.502
36 | 2463.228
37 | 2457.229
38 | 2451.9952
39 | 2446.238
40 | 2440.666
41 | 2434.78
42 | 2428.155
43 | 2421.836
44 | 2415.642
45 | 2409.463
46 | 2402.912
47 | 2396.911
48 | 2390.777
49 | 2383.504
50 | 2376.508
51 | 2369.521
52 | 2362.8928
53 | 2356.123
54 | 2349.093
55 | 2341.931
56 | 2334.9936
57 | 2327.345
58 | 2320.773
59 | 2312.456
60 | 2304.188
61 | 2296.42
62 | 2288.1472
63 | 2280.2992
64 | 2272.073
65 | 2264.012
66 | 2255.463
67 | 2247.454
68 | 2238.551
69 | 2230.349
70 | 2222.309
71 | 2213.853
72 | 2204.472
73 | 2195.462
74 | 2186.764
75 | 2177.824
76 | 2168.273
77 | 2159.637
78 | 2150.776
79 | 2141.953
80 | 2133.3344
81 | 2124.324
82 | 2114.346
83 | 2105.572
84 | 2096.911
85 | 2087.343
86 | 2076.761
87 | 2065.539
88 | 2055.099
89 | 2043.588
90 | 2032.624
91 | 2020.739
92 | 2009.53
93 | 1997.591
94 | 1986.188
95 | 1973.559
96 | 1960.95
97 | 1948.139
98 | 1935.319
99 | 1922.225
100 | 1909.175
101 | 1895.618
102 | 1881.064
103 | 1866.001
104 | 1850.212
105 | 1834.59
106 | 1818.814
107 | 1801.831
108 | 1785.623
109 | 1768.324
110 | 1750.865
111 | 1733.854
112 | 1715.871
113 | 1696.879
114 | 1678.031
115 | 1657.949
116 | 1638.018
117 | 1616.7424
118 | 1594.876
119 | 1571.663
120 | 1547.023
121 | 1522.068
122 | 1497.669
123 | 1472.889
124 | 1449.01
125 | 1428.406
126 | 1411.993
127 | 1393.984
128 | 1371.717
129 | 1346.012
130 | 1326.514
131 | 1296.476
132 | 0
133 | 0
134 | 3.055556e-05
135 | 4.166667e-05
136 | 0
137 | 0
138 | 0
139 | 0
140 | 3.055556e-05
141 | 0
142 | 0
143 | 0
144 | 0
145 | 0
146 | 0
147 | 4.166667e-05
148 | 0
149 | 0
150 | 0
151 | 0
152 | 0
153 | 0
154 | 0
155 | 0
156 | 0
157 | 6.111111e-05
158 | 0
159 | 0
160 | 6.111111e-05
161 | 0
162 | 4.166667e-05
163 | 0
164 | 0
165 | 0
166 | 0
167 | 0
168 | 3.055556e-05
169 | 0
170 | 0
171 | 0
172 | 6.111111e-05
173 | 0
174 | 3.055556e-05
175 | 0
176 | 0
177 | 0
178 | 0
179 | 0
180 | 3.055556e-05
181 | 0
182 | 0
183 | 0
184 | 0
185 | 4.166667e-05
186 | 0
187 | 0
188 | 0
189 | 0
190 | 0
191 | 0
192 | 4.166667e-05
193 | 0
194 | 0
195 | 3.055556e-05
196 | 0
197 | 0
198 | 0
199 | 0
200 | 0
201 | 0
202 | 0
203 | 0
204 | 0
205 | 0
206 | 3.055556e-05
207 | 0
208 | 0
209 | 0
210 | 3.055556e-05
211 | 0
212 | 0
213 | 0
214 | 0
215 | 0
216 | 0
217 | 0
218 | 0
219 | 0
220 | 3.055556e-05
221 | 0
222 | 6.111111e-05
223 | 3.055556e-05
224 | 3.055556e-05
225 | 0
226 | 0
227 | 0
228 | 0
229 | 0
230 | 0
231 | 0
232 | 0
233 | 0
234 | 0
235 | 0
236 | 4.166667e-05
237 | 0
238 | 0.000125
239 | 3.055556e-05
240 | 3.055556e-05
241 | 3.055556e-05
242 | 0
243 | 3.055556e-05
244 | 0
245 | 0
246 | 0
247 | 0
248 | 0
249 | 0
250 | 0
251 | 0
252 | 0
253 | 0
254 | 4.166667e-05
255 | 0
256 | 0
257 | 0
258 | 0
259 | 0
260 | 0
261 | 0
262 | 0
263 | 9.444444e-05
264 | 0
265 | 0
266 | 0
267 | 0
268 | 0
269 | 0
270 | 3.055556e-05
271 | 0
272 | 0
273 | 0
274 | 3.055556e-05
275 | 0
276 | 0
277 | 3.055556e-05
278 | 0
279 | 0
280 | 0
281 | 0
282 | 0
283 | 0
284 | 0
285 | 3.055556e-05
286 | 0
287 | 3.055556e-05
288 | 3.055556e-05
289 | 0
290 | 6.111111e-05
291 | 0
292 | 0
293 | 0
294 | 3.055556e-05
295 | 0
296 | 0
297 | 0
298 | 3.055556e-05
299 | 0
300 | 0
301 | 0
302 | 0
303 | 0
304 | 3.055556e-05
305 | 0
306 | 0
307 | 0
308 | 0
309 | 0
310 | 0
311 | 3.055556e-05
312 | 0
313 | 0
314 | 0
315 | 0
316 | 0
317 | 0
318 | 0
319 | 0
320 | 0
321 | 3.055556e-05
322 | 0
323 | 0
324 | 0
325 | 0
326 | 0
327 | 0
328 | 0
329 | 0
330 | 0
331 | 3.055556e-05
332 | 0
333 | 9.444444e-05
334 | 3.055556e-05
335 | 0
336 | 0
337 | 0
338 | 0
339 | 0
340 | 0
341 | 0
342 | 0
343 | 0
344 | 0
345 | 0
346 | 0
347 | 0
348 | 3.055556e-05
349 | 0
350 | 0
351 | 0
352 | 4.166667e-05
353 | 3.055556e-05
354 | 3.055556e-05
355 | 4.166667e-05
356 | 4.166667e-05
357 | 0
358 | 0
359 | 4.166667e-05
360 | 0
361 | 0
362 | 0
363 | 0
364 | 0
365 | 0
366 | 3.055556e-05
367 | 0
368 | 0
369 | 0
370 | 0
371 | 3.055556e-05
372 | 0
373 | 3.055556e-05
374 | 0
375 | 0
376 | 6.111111e-05
377 | 0
378 | 3.055556e-05
379 | 0
380 | 0
381 | 0
382 | 3.055556e-05
383 | 0
384 | 0
385 | 0
386 | 0
387 | 0
388 | 3.055556e-05
389 | 0
390 | 0
391 | 3.055556e-05
392 | 0
393 | 0
394 | 0
395 | 0
396 | 0
397 | 0
398 | 3.055556e-05
399 | 0
400 | 7.222222e-05
401 | 0
402 | 0
403 | 0
404 | 3.055556e-05
405 | 0
406 | 0
407 | 0
408 | 3.055556e-05
409 | 0
410 | 0
411 | 0
412 | 0
413 | 0
414 | 0
415 | 0
416 | 5.277778e-05
417 | 0
418 | 3.055556e-05
419 | 0
420 | 3.055556e-05
421 | 0
422 | 0
423 | 0
424 | 0
425 | 0
426 | 0
427 | 0
428 | 0
429 | 0
430 | 3.055556e-05
431 | 0
432 | 0
433 | 0
434 | 0
435 | 0
436 | 3.055556e-05
437 | 0
438 | 6.111111e-05
439 | 6.111111e-05
440 | 0
441 | 0
442 | 4.166667e-05
443 | 0
444 | 0
445 | 6.111111e-05
446 | 3.055556e-05
447 | 0
448 | 3.055556e-05
449 | 0
450 | 0
451 | 0
452 | 0
453 | 3.055556e-05
454 | 0
455 | 0
456 | 0
457 | 0
458 | 0
459 | 0
460 | 0
461 | 0
462 | 0
463 | 3.055556e-05
464 | 0
465 | 0
466 | 0
467 | 0
468 | 3.055556e-05
469 | 3.055556e-05
470 | 0
471 | 0
472 | 4.166667e-05
473 | 0
474 | 0
475 | 0
476 | 0
477 | 0
478 | 0
479 | 0
480 | 0
481 | 3.055556e-05
482 | 0
483 | 0
484 | 4.166667e-05
485 | 6.111111e-05
486 | 4.166667e-05
487 | 0
488 | 3.055556e-05
489 | 0
490 | 0
491 | 7.222222e-05
492 | 0
493 | 0
494 | 0
495 | 0
496 | 0
497 | 0
498 | 4.166667e-05
499 | 0
500 | 0
501 | 0
502 | 5.277778e-05
503 | 0
504 | 0
505 | 0
506 | 0
507 | 0
508 | 0
509 | 0
510 | 0
511 | 0
512 | 0
513 | 0
514 | 0
515 | 4.166667e-05
516 | 0
517 | 3.055556e-05
518 | 0
519 | 0
520 | 0
521 | 0
522 | 0
523 | 0
524 | 0
525 | 0
526 | 3.055556e-05
527 | 5.277778e-05
528 | 4.166667e-05
529 | 3.055556e-05
530 | 0
531 | 3.055556e-05
532 | 0
533 | 8.333333e-05
534 | 0
535 | 0
536 | 0
537 | 4.166667e-05
538 | 0
539 | 0