## Cycle
Cycle (N) | Capacity (mAh)
1 | 919.1062
2 | 2557.257
3 | 2556.242
4 | 2552.495
5 | 2549.075
6 | 2545.797
7 | 2541.8672
8 | 2538.532
9 | 2535.02
10 | 2531.689
11 | 2528.558
12 | 2525.723
13 | 2522.079
14 | 2518.9
15 | 2515.2544
16 | 2511.342
17 | 2506.984
18 | 2502.552
19 | 2498.032
20 | 2493.889
21 | 2489.719
22 | 2484.984
23 | 2480.464
24 | 2475.202
25 | 2470.8752
26 | 2465.988
27 | 2461.6544
28 | 2457.447
29 | 2453.716
30 | 2449.995
31 | 2445.5952
32 | 2441.44
33 | 2439.284
34 | 2437.735
35 | 2434.414
36 | 2430.972
37 | 2426.603
38 | 2422.79
39 | 2420.204
40 | 2417.328
41 | 2414.03
42 | 2412.6912
43 | 2409.876
44 | 2406.478
45 | 2403.529
46 | 2401.487
47 | 2399.167
48 | 2395.726
49 | 2392.319
50 | 2389.139
51 | 2386.932
52 | 2384.792
53 | 2382.063
54 | 2379.915
55 | 2376.763
56 | 2374.503
57 | 2371.274
58 | 2368.406
59 | 2365.948
60 | 2363.447
61 | 2361.386
62 | 2359.188
63 | 2356.597
64 | 2353.922
65 | 2351.843
66 | 2348.6928
67 | 2345.781
68 | 2343.186
69 | 2340.052
70 | 2336.755
71 | 2334.24
72 | 2330.897
73 | 2328.482
74 | 2325.853
75 | 2322.5632
76 | 2320.15
77 | 2316.775
78 | 2313.93
79 | 2311.241
80 | 2308.255
81 | 2305.228
82 | 2302.207
83 | 2299.301
84 | 2295.79
85 | 2292.493
86 | 2289.907
87 | 2286.134
88 | 2283.172
89 | 2280.922
90 | 2276.546
91 | 2274.435
92 | 2270.78
93 | 2268.409
94 | 2264.929
95 | 2262.473
96 | 2258.788
97 | 2256.089
98 | 2252.226
99 | 2248.705
100 | 2245.034
101 | 2242.214
102 | 2238.817
103 | 2235.207
104 | 2231.436
105 | 2228.464
106 | 2224.885
107 | 2221.157
108 | 2217.289
109 | 2213.26
110 | 2209.709
111 | 2205.704
112 | 2201.162
113 | 2196.255
114 | 2191.907
115 | 2187.5456
116 | 2183.96
117 | 2178.456
118 | 2173.216
119 | 2167.238
120 | 2162.4544
121 | 2157.025
122 | 2152.171
123 | 2146.603
124 | 2141.652
125 | 2136.892
126 | 2131.831
127 | 2126.829
128 | 2120.849
129 | 2116.659
130 | 2109.737
131 | 2104.9008
132 | 2098.09
133 | 2092.909
134 | 2087.456
135 | 2081.095
136 | 2075.433
137 | 2068.996
138 | 2061.692
139 | 2055.379
140 | 2048.583
141 | 2041.572
142 | 2034.422
143 | 2027.039
144 | 2019.681
145 | 2011.894
146 | 2004.253
147 | 1996.833
148 | 1988.3552
149 | 1979.668
150 | 1970.841
151 | 1962.307
152 | 1953.48
153 | 1944.498
154 | 1935.434
155 | 1925.868
156 | 1915.999
157 | 1905.92
158 | 1895.097
159 | 1884.59
160 | 1872.8
161 | 1861.693
162 | 1850.076
163 | 1838.439
164 | 1826.691
165 | 1814.519
166 | 1801.443
167 | 1788.438
168 | 1775.594
169 | 1761.434
170 | 1747.761
171 | 1732.913
172 | 1718.361
173 | 1703.3952
174 | 1687.254
175 | 1671.2
176 | 1658.135
177 | 1643.1
178 | 1626.0592
179 | 1608.816
180 | 1590.92
181 | 1574.545
182 | 1559.867
183 | 1536.852
184 | 1518.431
185 | 1508.01
186 | 1485.8008
187 | 1469.111
188 | 1449.7624
189 | 1431.576
190 | 1409.849
191 | 1387.496
192 | 1359.597
193 | 1333.671
194 | 0
195 | 1.944444e-05
196 | 0
197 | 2.222222e-05
198 | 2.222222e-05
199 | 4.166667e-05
200 | 3.055556e-05
201 | 3.333333e-05
202 | 7.5e-05
203 | 3.055556e-05
204 | 4.166667e-05
205 | 8.333333e-06
206 | 5.277778e-05
207 | 8.333333e-06
208 | 5.277778e-05
209 | 6.388889e-05
210 | 4.166667e-05
211 | 3.055556e-05
212 | 5.277778e-05
213 | 1.944444e-05
214 | 5.277778e-05
215 | 0
216 | 2.222222e-05
217 | 5.277778e-05
218 | 0
219 | 5.277778e-05
220 | 8.333333e-06
221 | 5.277778e-05
222 | 8.333333e-06
223 | 8.333333e-06
224 | 0
225 | 3.055556e-05
226 | 1.944444e-05
227 | 4.166667e-05
228 | 0
229 | 8.333333e-06
230 | 2.222222e-05
231 | 5.277778e-05
232 | 4.166667e-05
233 | 5.277778e-05
234 | 4.166667e-05
235 | 0
236 | 8.333333e-06
237 | 1.944444e-05
238 | 4.166667e-05
239 | 6.388889e-05
240 | 4.166667e-05
241 | 4.166667e-05
242 | 5.277778e-05
243 | 5.277778e-05
244 | 3.055556e-05
245 | 8.333333e-06
246 | 6.388889e-05
247 | 8.333333e-06
248 | 6.388889e-05
249 | 0
250 | 0
251 | 6.388889e-05
252 | 1.944444e-05
253 | 3.055556e-05
254 | 5.277778e-05
255 | 4.166667e-05
256 | 2.222222e-05
257 | 1.944444e-05
258 | 8.333333e-06
259 | 3.055556e-05
260 | 5.277778e-05
261 | 7.5e-05
262 | 6.388889e-05
263 | 7.5e-05
264 | 0.0001083333
265 | 1.944444e-05
266 | 5.277778e-05
267 | 4.166667e-05
268 | 0
269 | 4.166667e-05
270 | 3.055556e-05
271 | 8.333333e-06
272 | 1.944444e-05
273 | 8.333333e-06
274 | 5.277778e-05
275 | 6.388889e-05
276 | 6.388889e-05
277 | 7.5e-05
278 | 0.0001083333
279 | 6.388889e-05
280 | 3.055556e-05
281 | 8.333333e-06
282 | 8.333333e-06
283 | 8.333333e-06
284 | 1.944444e-05
285 | 4.166667e-05
286 | 4.166667e-05
287 | 5.277778e-05
288 | 4.166667e-05
289 | 0
290 | 5.277778e-05
291 | 6.388889e-05
292 | 5.277778e-05
293 | 3.333333e-05
294 | 2.222222e-05
295 | 6.388889e-05
296 | 1.944444e-05
297 | 8.333333e-06
298 | 2.222222e-05
299 | 4.166667e-05
300 | 8.333333e-06
301 | 8.611111e-05
302 | 0
303 | 2.222222e-05
304 | 9.722222e-05
305 | 0
306 | 3.333333e-05
307 | 8.333333e-06
308 | 7.5e-05
309 | 4.166667e-05
310 | 3.055556e-05
311 | 0
312 | 6.388889e-05
313 | 8.333333e-06
314 | 8.333333e-06
315 | 0
316 | 5.277778e-05
317 | 5.277778e-05
318 | 6.388889e-05
319 | 4.166667e-05
320 | 0
321 | 0
322 | 6.388889e-05
323 | 4.444444e-05
324 | 4.166667e-05
325 | 7.5e-05
326 | 3.055556e-05
327 | 5.277778e-05
328 | 4.166667e-05
329 | 2.222222e-05
330 | 3.333333e-05
331 | 4.166667e-05
332 | 8.611111e-05
333 | 4.166667e-05
334 | 8.333333e-06
335 | 8.333333e-06
336 | 0
337 | 8.333333e-06
338 | 1.944444e-05
339 | 0
340 | 0
341 | 1.944444e-05
342 | 3.333333e-05
343 | 8.333333e-06
344 | 0
345 | 4.166667e-05
346 | 6.388889e-05
347 | 8.333333e-06
348 | 8.611111e-05
349 | 3.333333e-05
350 | 0
351 | 5.277778e-05
352 | 0
353 | 8.333333e-06
354 | 8.333333e-06
355 | 4.166667e-05
356 | 3.055556e-05
357 | 4.166667e-05
358 | 2.222222e-05
359 | 1.944444e-05
360 | 3.055556e-05
361 | 7.5e-05
362 | 6.388889e-05
363 | 6.388889e-05
364 | 5.277778e-05
365 | 0
366 | 6.388889e-05
367 | 5.277778e-05
368 | 8.333333e-06
369 | 6.388889e-05
370 | 8.333333e-06
371 | 5.277778e-05
372 | 4.166667e-05
373 | 8.333333e-06
374 | 0
375 | 3.055556e-05
376 | 6.388889e-05
377 | 0
378 | 4.166667e-05
379 | 3.055556e-05
380 | 5.277778e-05
381 | 6.666667e-05
382 | 8.333333e-06
383 | 2.222222e-05
384 | 8.333333e-06
385 | 5.277778e-05
386 | 4.166667e-05
387 | 3.055556e-05
388 | 8.333333e-06
389 | 1.944444e-05
390 | 6.388889e-05
391 | 4.166667e-05
392 | 8.333333e-06
393 | 1.944444e-05
394 | 3.055556e-05
395 | 3.333333e-05
396 | 2.222222e-05
397 | 5.277778e-05
398 | 8.333333e-06
399 | 4.166667e-05
400 | 8.611111e-05
401 | 5.277778e-05
402 | 5.277778e-05
403 | 5.277778e-05
404 | 4.166667e-05
405 | 4.166667e-05
406 | 2.222222e-05
407 | 4.166667e-05
408 | 2.222222e-05
409 | 0
410 | 8.333333e-06
411 | 5.277778e-05
412 | 3.055556e-05
413 | 6.388889e-05
414 | 4.444444e-05
415 | 7.5e-05
416 | 5.277778e-05
417 | 7.5e-05
418 | 5.277778e-05
419 | 5.277778e-05
420 | 3.333333e-05
421 | 1.944444e-05
422 | 7.5e-05
423 | 8.333333e-06
424 | 5.277778e-05
425 | 6.388889e-05
426 | 5.277778e-05
427 | 1.944444e-05
428 | 2.222222e-05
429 | 4.166667e-05
430 | 5.277778e-05
431 | 2.222222e-05
432 | 5.277778e-05
433 | 0
434 | 7.5e-05
435 | 7.5e-05
436 | 4.166667e-05
437 | 0
438 | 4.166667e-05
439 | 1.944444e-05
440 | 8.333333e-06
441 | 1.944444e-05
442 | 5.277778e-05
443 | 1.944444e-05
444 | 3.055556e-05
445 | 1.944444e-05
446 | 2.222222e-05
447 | 3.055556e-05
448 | 1.944444e-05
449 | 8.333333e-06
450 | 3.055556e-05
451 | 3.055556e-05
452 | 3.333333e-05
453 | 2.222222e-05
454 | 4.166667e-05
455 | 0
456 | 8.333333e-06
457 | 8.333333e-06
458 | 4.166667e-05
459 | 8.333333e-06
460 | 0
461 | 2.222222e-05
462 | 4.166667e-05
463 | 3.055556e-05
464 | 2.222222e-05
465 | 3.333333e-05
466 | 0
467 | 8.333333e-06
468 | 0
469 | 2.222222e-05
470 | 5.277778e-05
471 | 0
472 | 2.222222e-05
473 | 5.277778e-05
474 | 5.277778e-05
475 | 3.055556e-05
476 | 3.055556e-05
477 | 5.277778e-05
478 | 2.222222e-05
479 | 0
480 | 2.222222e-05
481 | 1.944444e-05
482 | 3.055556e-05
483 | 4.166667e-05
484 | 2.222222e-05
485 | 5.277778e-05
486 | 8.333333e-06
487 | 0
488 | 5.277778e-05
489 | 8.333333e-06
490 | 4.166667e-05
491 | 3.333333e-05
492 | 2.222222e-05
493 | 8.333333e-06
494 | 6.388889e-05
495 | 3.055556e-05
496 | 4.166667e-05
497 | 4.166667e-05
498 | 6.388889e-05
499 | 3.055556e-05
500 | 1.944444e-05
501 | 1.944444e-05
502 | 1.944444e-05
503 | 3.333333e-05
504 | 0
505 | 4.166667e-05
506 | 4.166667e-05
507 | 4.166667e-05
508 | 5.277778e-05
509 | 8.333333e-06
510 | 4.166667e-05
511 | 3.055556e-05
512 | 4.166667e-05
513 | 2.222222e-05
514 | 5.277778e-05
515 | 2.222222e-05
516 | 8.333333e-06
517 | 4.166667e-05
518 | 5.277778e-05
519 | 3.055556e-05
520 | 0
521 | 8.333333e-06
522 | 1.944444e-05
523 | 6.388889e-05
524 | 1.944444e-05
525 | 8.333333e-06
526 | 4.166667e-05
527 | 4.166667e-05
528 | 3.333333e-05
529 | 2.222222e-05
530 | 2.222222e-05
531 | 0
532 | 0
533 | 2.222222e-05
534 | 2.222222e-05
535 | 8.333333e-06
536 | 3.055556e-05
537 | 1.944444e-05
538 | 1.944444e-05
539 | 5.277778e-05
540 | 4.166667e-05
541 | 3.055556e-05
542 | 8.333333e-06
543 | 5.277778e-05
544 | 4.166667e-05
545 | 4.166667e-05
546 | 3.333333e-05
547 | 5.277778e-05
548 | 5.277778e-05
549 | 5.277778e-05
550 | 5.277778e-05
551 | 4.166667e-05
552 | 3.333333e-05
553 | 3.055556e-05
554 | 1.944444e-05
555 | 2.222222e-05
556 | 8.333333e-06
557 | 8.333333e-06
558 | 0
559 | 4.166667e-05
560 | 3.333333e-05
561 | 0
562 | 8.333333e-06
563 | 8.333333e-06
564 | 3.055556e-05
565 | 1.944444e-05
566 | 0
567 | 8.333333e-06
568 | 3.333333e-05
569 | 1.944444e-05
570 | 3.333333e-05
571 | 7.5e-05
572 | 0
573 | 8.333333e-06
574 | 2.222222e-05
575 | 2.222222e-05
576 | 8.333333e-06
577 | 0
578 | 0
579 | 6.388889e-05
580 | 4.166667e-05
581 | 8.333333e-06
582 | 0
583 | 3.055556e-05
584 | 1.944444e-05
585 | 8.333333e-06
586 | 3.333333e-05
587 | 4.166667e-05
588 | 3.055556e-05
589 | 1.944444e-05
590 | 4.166667e-05
591 | 5.277778e-05
592 | 4.166667e-05
593 | 0
594 | 0
595 | 3.055556e-05
596 | 8.333333e-06
597 | 4.166667e-05
598 | 7.5e-05
599 | 1.944444e-05
600 | 5.277778e-05
601 | 5.277778e-05
602 | 4.166667e-05
603 | 8.333333e-06
604 | 1.944444e-05
605 | 7.5e-05
606 | 7.5e-05
607 | 8.333333e-06
608 | 8.333333e-06
609 | 8.333333e-06
610 | 8.333333e-06
611 | 8.333333e-06
612 | 4.166667e-05
613 | 3.055556e-05
614 | 5.277778e-05
615 | 1.944444e-05
616 | 0
617 | 1.944444e-05
618 | 8.333333e-06
619 | 6.388889e-05
620 | 3.055556e-05
621 | 8.333333e-06
622 | 1.944444e-05
623 | 2.222222e-05
624 | 8.333333e-06
625 | 0
626 | 1.944444e-05
627 | 5.277778e-05
628 | 4.166667e-05
629 | 0
630 | 4.166667e-05
631 | 5.277778e-05
632 | 0
633 | 3.055556e-05
634 | 8.333333e-06
635 | 1.944444e-05
636 | 0
637 | 6.388889e-05
638 | 0
639 | 0
640 | 4.166667e-05
641 | 3.055556e-05
642 | 1.944444e-05
643 | 8.333333e-06
644 | 1.944444e-05
645 | 8.333333e-06
646 | 5.277778e-05
647 | 2.222222e-05
648 | 8.333333e-06
649 | 3.055556e-05
650 | 3.055556e-05
651 | 1.944444e-05
652 | 3.055556e-05
653 | 4.166667e-05
654 | 0
655 | 3.055556e-05
656 | 0
657 | 2.222222e-05
658 | 0
659 | 1.944444e-05
660 | 0
661 | 2.222222e-05
662 | 8.333333e-06
663 | 5.277778e-05
664 | 3.055556e-05
665 | 2.222222e-05
666 | 2.222222e-05
667 | 6.388889e-05
668 | 8.333333e-06
669 | 5.277778e-05
670 | 7.5e-05
671 | 5.277778e-05
672 | 1.944444e-05
673 | 4.166667e-05
674 | 8.333333e-06
675 | 3.055556e-05
676 | 8.333333e-06
677 | 2.222222e-05
678 | 2.222222e-05
679 | 8.333333e-06
680 | 0
681 | 3.055556e-05
682 | 3.055556e-05
683 | 3.055556e-05
684 | 8.333333e-06
685 | 6.388889e-05
686 | 6.388889e-05
687 | 6.388889e-05
688 | 2.222222e-05
689 | 8.333333e-06
690 | 0
691 | 1.944444e-05
692 | 3.055556e-05
693 | 2.222222e-05
694 | 8.333333e-06
695 | 8.333333e-06
696 | 5.277778e-05
697 | 0
698 | 5.277778e-05
699 | 3.055556e-05
700 | 3.055556e-05
701 | 8.333333e-06
702 | 1.944444e-05
703 | 3.333333e-05
704 | 3.055556e-05
705 | 5.277778e-05
706 | 7.777778e-05
707 | 4.166667e-05
708 | 8.333333e-06
709 | 8.333333e-06
710 | 4.166667e-05
711 | 1.944444e-05
712 | 1.944444e-05
713 | 1.944444e-05
714 | 2.222222e-05
715 | 8.333333e-06
716 | 5.277778e-05
717 | 5.277778e-05
718 | 0
719 | 8.333333e-06
720 | 8.333333e-06
721 | 0
722 | 6.388889e-05
723 | 5.277778e-05
724 | 3.055556e-05
725 | 3.055556e-05
726 | 8.333333e-06
727 | 5.277778e-05
728 | 8.333333e-06
729 | 3.055556e-05
730 | 8.333333e-06
731 | 8.333333e-06
732 | 0
733 | 0
734 | 8.333333e-06
735 | 0
736 | 1.944444e-05
737 | 8.333333e-06
738 | 0
739 | 5.277778e-05
740 | 0
741 | 8.333333e-06
742 | 0
743 | 3.055556e-05
744 | 0