## Cycle
Cycle (N) | Capacity (mAh)
1 | 1014.634
2 | 2623.528
3 | 2619.646
4 | 2616.374
5 | 2612.648
6 | 2610.058
7 | 2606.047
8 | 2601.7
9 | 2598.523
10 | 2596.069
11 | 2592.619
12 | 2589.146
13 | 2586.2592
14 | 2584.472
15 | 2580.435
16 | 2578.159
17 | 2575.862
18 | 2571.131
19 | 2568.661
20 | 2566.088
21 | 2561.247
22 | 2558.746
23 | 2557.6752
24 | 2552.863
25 | 2549.6384
26 | 2547.466
27 | 2543.586
28 | 2540.304
29 | 2538.428
30 | 2536.394
31 | 2535.008
32 | 2532.0784
33 | 2528.143
34 | 2526.363
35 | 2524.644
36 | 2521.223
37 | 2518.239
38 | 2515.8608
39 | 2513.577
40 | 2510.224
41 | 2507.669
42 | 2505.351
43 | 2502.789
44 | 2499.361
45 | 2496.864
46 | 2494.559
47 | 2491.275
48 | 2488.522
49 | 2486.584
50 | 2482.874
51 | 2480.056
52 | 2477.226
53 | 2474.231
54 | 2470.526
55 | 2467.523
56 | 2463.244
57 | 2459.779
58 | 2457.042
59 | 2451.352
60 | 2447.969
61 | 2445.085
62 | 2439.704
63 | 2435.835
64 | 2433.0528
65 | 2427.508
66 | 2422.881
67 | 2419.904
68 | 2415.135
69 | 2412.007
70 | 2407.495
71 | 2403.407
72 | 2399.556
73 | 2395.052
74 | 2391.067
75 | 2387.651
76 | 2382.6848
77 | 2377.705
78 | 2373.374
79 | 2368.153
80 | 2363.728
81 | 2359.8848
82 | 2355.874
83 | 2351.589
84 | 2344.785
85 | 2340.268
86 | 2335.539
87 | 2330.394
88 | 2325.95
89 | 2321.575
90 | 2316.267
91 | 2313.104
92 | 2306.049
93 | 2300.7
94 | 2295.894
95 | 2291.16
96 | 2286.6928
97 | 2280.423
98 | 2276.453
99 | 2269.912
100 | 2263.832
101 | 2259.814
102 | 2252.801
103 | 2247.056
104 | 2241.345
105 | 2236.094
106 | 2232.673
107 | 2225.028
108 | 2219.65
109 | 2213.232
110 | 2208.142
111 | 2201.604
112 | 2194.765
113 | 2190.05
114 | 2182.242
115 | 2175.743
116 | 2169.549
117 | 2163.889
118 | 2156.6752
119 | 2149.766
120 | 2143.909
121 | 2135.734
122 | 2129.223
123 | 2122.033
124 | 2115.206
125 | 2107.298
126 | 2099.866
127 | 2093.961
128 | 2084.609
129 | 2077.338
130 | 2069.239
131 | 2061.369
132 | 2053.023
133 | 2045.135
134 | 2037.014
135 | 2029.526
136 | 2020.497
137 | 2011.537
138 | 2003.465
139 | 1992.115
140 | 1983.298
141 | 1972.748
142 | 1962.279
143 | 1951.941
144 | 1941.737
145 | 1930.828
146 | 1920.817
147 | 1909.144
148 | 1897.138
149 | 1886.295
150 | 1871.499
151 | 1858.733
152 | 1845.806
153 | 1832.88
154 | 1818.746
155 | 1804.8944
156 | 1789.987
157 | 1775.13
158 | 1759.047
159 | 1742.657
160 | 1724.84
161 | 1707.146
162 | 1688.033
163 | 1668.597
164 | 1648.407
165 | 1627.034
166 | 1605.657
167 | 1582.683
168 | 1559.583
169 | 1538.66
170 | 1512.254
171 | 1483.325
172 | 1453.147
173 | 1420.036