## Cycle
Cycle (N) | Capacity (mAh)
1 | 973.9386
2 | 2613.774
3 | 2622.414
4 | 2624.536
5 | 2622.892
6 | 2621.96
7 | 2618.781
8 | 2616.48
9 | 2615.2256
10 | 2612.312
11 | 2609.1584
12 | 2606.104
13 | 2603.524
14 | 2601.59
15 | 2597.438
16 | 2595.673
17 | 2593.2128
18 | 2589.75
19 | 2588.559
20 | 2585.738
21 | 2582.367
22 | 2580.722
23 | 2578.6048
24 | 2576.13
25 | 2572.9408
26 | 2570.879
27 | 2567.557
28 | 2565.7728
29 | 2563.043
30 | 2559.617
31 | 2556.645
32 | 2555.089
33 | 2551.582
34 | 2547.614
35 | 2546.077
36 | 2542.29
37 | 2538.497
38 | 2536.631
39 | 2532.598
40 | 2529.895
41 | 2527.3136
42 | 2523.276
43 | 2518.921
44 | 2514.546
45 | 2512.05
46 | 2507.045
47 | 2502.719
48 | 2498.6912
49 | 2494.8048
50 | 2490.704
51 | 2488.342
52 | 2483.3392
53 | 2480.097
54 | 2477.04
55 | 2472.785
56 | 2468.332
57 | 2464.7
58 | 2460.687
59 | 2455.804
60 | 2451.228
61 | 2447.145
62 | 2443.355
63 | 2438.807
64 | 2434.2208
65 | 2430.932
66 | 2425.113
67 | 2420.322
68 | 2415.385
69 | 2411.237
70 | 2407.468
71 | 2403.706
72 | 2398.277
73 | 2394.044
74 | 2387.6608
75 | 2381.472
76 | 2377.131
77 | 2371.964
78 | 2366.151
79 | 2358.628
80 | 2351.853
81 | 2347.73
82 | 2341.014
83 | 2333.97
84 | 2328.375
85 | 2321.286
86 | 2314.34
87 | 2307.565
88 | 2301.123
89 | 2294.651
90 | 2287.362
91 | 2281.287
92 | 2275.43
93 | 2268.61
94 | 2261.4688
95 | 2254.582
96 | 2246.361
97 | 2240.057
98 | 2231.91
99 | 2223.523
100 | 2216.625
101 | 2208.777
102 | 2200.336
103 | 2191.922
104 | 2183.924
105 | 2176.222
106 | 2167.254
107 | 2157.942
108 | 2149.86
109 | 2139.897
110 | 2132.611
111 | 2123.67
112 | 2114.615
113 | 2105.466
114 | 2095.485
115 | 2087.851
116 | 2078.66
117 | 2069.493
118 | 2059.398
119 | 2049.902
120 | 2040.746
121 | 2030.926
122 | 2021.218
123 | 2011.396
124 | 2000.689
125 | 1990.04
126 | 1979.674
127 | 1968.957
128 | 1957.253
129 | 1947.44
130 | 1935.935
131 | 1923.511
132 | 1909.743
133 | 1895.479
134 | 1882.01
135 | 1867.539
136 | 1852.851
137 | 1837.759
138 | 1822.174
139 | 1806.463
140 | 1790.24
141 | 1773.926
142 | 1757.853
143 | 1741.531
144 | 1724.034
145 | 1707.468
146 | 1691.075
147 | 1669.834
148 | 1650.508
149 | 1629.548
150 | 1610.131
151 | 1585.783
152 | 1561.761
153 | 1536.472
154 | 1516.377
155 | 1492.634
156 | 1467.433
157 | 1448.129
158 | 1421.484
159 | 1397.994
160 | 1371.795
161 | 1338.35
162 | 1306.748
163 | 1270.172
164 | 1228.891