## Cycle
Cycle (N) | Capacity (mAh)
1 | 958.7312
2 | 2602.884
3 | 2611.65
4 | 2614.556
5 | 2613.787
6 | 2612.659
7 | 2609.809
8 | 2607.531
9 | 2602.896
10 | 2599.762
11 | 2595.615
12 | 2590.169
13 | 2587.97
14 | 2583.098
15 | 2579.546
16 | 2575.434
17 | 2570.724
18 | 2566.74
19 | 2561.911
20 | 2556.693
21 | 2550.993
22 | 2544.714
23 | 2540.702
24 | 2535.87
25 | 2528.8544
26 | 2523.084
27 | 2516.6144
28 | 2509.517
29 | 2502.932
30 | 2494.732
31 | 2486.192
32 | 2478.209
33 | 2469.636
34 | 2460.095
35 | 2450.046
36 | 2440.1056
37 | 2431.49
38 | 2420.526
39 | 2410.717
40 | 2399.915
41 | 2390.148
42 | 2379.348
43 | 2368.583
44 | 2357.701
45 | 2346.878
46 | 2335.194
47 | 2322.821
48 | 2311.265
49 | 2300.0048
50 | 2286.793
51 | 2275.97
52 | 2262.677
53 | 2250.443
54 | 2238.9728
55 | 2226.377
56 | 2213.419
57 | 2201.7616
58 | 2188.793
59 | 2176.004
60 | 2162.105
61 | 2149.708
62 | 2135.57
63 | 2122.777
64 | 2109.183
65 | 2094.97
66 | 2082.1
67 | 2067.628
68 | 2055.07
69 | 2042.271
70 | 2028.988
71 | 2014.7808
72 | 1999.978
73 | 1983.984
74 | 1967.266
75 | 1952.606
76 | 1936.017
77 | 1919.9344
78 | 1904.776
79 | 1889.382
80 | 1874.019
81 | 1855.421
82 | 1840.9616
83 | 1824.724
84 | 1807.672
85 | 1787.212
86 | 1770.759
87 | 1756.146
88 | 1739.7888
89 | 1722.113
90 | 1703.659
91 | 1686.39
92 | 1668.817
93 | 1652.527
94 | 1631.95
95 | 1613.441
96 | 1592.707
97 | 1573.388
98 | 1557.225
99 | 1533.794
100 | 1519.407
101 | 1496.652
102 | 1477.164
103 | 1455.219
104 | 1442.442
105 | 1425.39
106 | 1403.824
107 | 1384.455
108 | 1362.372
109 | 1342.318
110 | 1317.502
111 | 1290.325
112 | 1260.598
113 | 1225.282
114 | 5.555556e-06
115 | 0
116 | 5.555556e-06
117 | 0
118 | 0
119 | 0
120 | 0
121 | 0
122 | 0
123 | 0
124 | 0
125 | 0
126 | 5.555556e-06
127 | 0
128 | 0
129 | 0
130 | 0
131 | 5.555556e-06
132 | 0
133 | 0
134 | 5.555556e-06
135 | 0
136 | 5.555556e-06
137 | 0
138 | 5.555556e-06
139 | 1.666667e-05
140 | 0
141 | 5.555556e-06
142 | 1.666667e-05