## Cycle
Cycle (N) | Capacity (mAh)
1 | 966.3123
2 | 2612.137
3 | 2619.369
4 | 2619.307
5 | 2616.866
6 | 2614.665
7 | 2610.351
8 | 2607.599
9 | 2606.4384
10 | 2601.839
11 | 2598.488
12 | 2594.639
13 | 2591.372
14 | 2588.2992
15 | 2584.8448
16 | 2581.554
17 | 2578.171
18 | 2573.305
19 | 2570.6448
20 | 2566.937
21 | 2563.81
22 | 2560.132
23 | 2557.172
24 | 2553.161
25 | 2550.266
26 | 2548.072
27 | 2545.752
28 | 2542.552
29 | 2538.249
30 | 2534.698
31 | 2532.221
32 | 2530.178
33 | 2526.049
34 | 2523.295
35 | 2520.522
36 | 2516.89
37 | 2514.454
38 | 2510.971
39 | 2507.652
40 | 2505.259
41 | 2501.417
42 | 2497.942
43 | 2496.347
44 | 2492.649
45 | 2487.732
46 | 2486.249
47 | 2482.315
48 | 2478.029
49 | 2475.902
50 | 2473.103
51 | 2468.585
52 | 2466.873
53 | 2462.841
54 | 2459.378
55 | 2457.177
56 | 2454.024
57 | 2449.79
58 | 2447.635
59 | 2443.409
60 | 2438.9872
61 | 2435.865
62 | 2432.511
63 | 2428.368
64 | 2425.126
65 | 2421.646
66 | 2417.188
67 | 2413.25
68 | 2409.28
69 | 2405.375
70 | 2400.798
71 | 2396.4784
72 | 2393.092
73 | 2389.39
74 | 2384.873
75 | 2381.035
76 | 2376.723
77 | 2372.413
78 | 2368.309
79 | 2364.526
80 | 2360.189
81 | 2355.284
82 | 2350.977
83 | 2346.811
84 | 2342.125
85 | 2336.596
86 | 2333.01
87 | 2327.967
88 | 2322.072
89 | 2318.376
90 | 2312.578
91 | 2308.01
92 | 2302.755
93 | 2297.308
94 | 2292.613
95 | 2287.381
96 | 2282.048
97 | 2276.22
98 | 2270.977
99 | 2264.979
100 | 2259.301
101 | 2253.79
102 | 2247.472
103 | 2241.769
104 | 2235.381
105 | 2228.552
106 | 2222.425
107 | 2216.3376
108 | 2209.337
109 | 2203.07
110 | 2195.327
111 | 2189.35
112 | 2182.656
113 | 2176.272
114 | 2169.354
115 | 2162.383
116 | 2155.608
117 | 2148.23
118 | 2140.966
119 | 2133.9728
120 | 2125.958
121 | 2118.072
122 | 2111.639
123 | 2102.9408
124 | 2095.329
125 | 2087.269
126 | 2078.543
127 | 2070.463
128 | 2061.543
129 | 2052.921
130 | 2044.331
131 | 2034.885
132 | 2027.456
133 | 2019.325
134 | 2009.617
135 | 2000.372
136 | 1991.168
137 | 1981.04
138 | 1971.5984
139 | 1961.978
140 | 1952.1744
141 | 1943.127
142 | 1932.112
143 | 1921.996
144 | 1910.94
145 | 1899.044
146 | 1886.612
147 | 1872.932
148 | 1860.61
149 | 1848.244
150 | 1835.07
151 | 1821.984
152 | 1808.622
153 | 1795.167
154 | 1781.701
155 | 1768.552
156 | 1755.007
157 | 1740.432
158 | 1724.32
159 | 1708.832
160 | 1692.535
161 | 1676.016
162 | 1658.927
163 | 1641.267
164 | 1623.61
165 | 1604.788
166 | 1585.745
167 | 1566.4416
168 | 1545.276
169 | 1523.557
170 | 1500.294
171 | 1478.9136