## Cycle
Cycle (N) | Capacity (mAh)
1 | 926.9859
2 | 2674.67
3 | 2741.118
4 | 2741.707
5 | 2741.128
6 | 2737.811
7 | 2733.854
8 | 2729.115
9 | 2723.417
10 | 2718.259
11 | 2711.958
12 | 2706.28
13 | 2698.5136
14 | 2692.0048
15 | 2684.552
16 | 2676.332
17 | 2668.4144
18 | 2658.322
19 | 2648.64
20 | 2638.738
21 | 2628.698
22 | 2619.021
23 | 2609.319
24 | 2599.55
25 | 2588.479
26 | 2578.598
27 | 2569.79
28 | 2561.196
29 | 2552.443
30 | 2542.99
31 | 2533.4352
32 | 2523.682
33 | 2514.554
34 | 2504.974
35 | 2495.266
36 | 2485.843
37 | 2475.6352
38 | 2466.151
39 | 2456.336
40 | 2446.381
41 | 2436.578
42 | 2426.528
43 | 2415.828
44 | 2405.782
45 | 2395.382
46 | 2384.457
47 | 2374.076
48 | 2363.309
49 | 2352.483
50 | 2340.741
51 | 2328.832
52 | 2316.825
53 | 2304.721
54 | 2291.679
55 | 2278.071
56 | 2264.038
57 | 2249.036
58 | 2233.768
59 | 2218.363
60 | 2202.316
61 | 2185.713
62 | 2169.474
63 | 2152.034
64 | 2133.241
65 | 2112.837
66 | 2091.759
67 | 2069.879
68 | 2048.147
69 | 2025.254
70 | 2002.434
71 | 1977.783
72 | 1951.798
73 | 1925.41
74 | 1901.273