## Cycle
Cycle (N) | Capacity (mAh)
1 | 956.1033
2 | 2770.779
3 | 2781.17
4 | 2782.721
5 | 2782.364
6 | 2780.276
7 | 2777.2
8 | 2773.599
9 | 2769.2192
10 | 2765.186
11 | 2760.176
12 | 2754.731
13 | 2750.596
14 | 2745.697
15 | 2741.473
16 | 2735.906
17 | 2731.221
18 | 2726.408
19 | 2721.905
20 | 2718.127
21 | 2714.24
22 | 2709.87
23 | 2705.816
24 | 2702.702
25 | 2697.847
26 | 2693.156
27 | 2689.214
28 | 2684.629
29 | 2681.452
30 | 2676.367
31 | 2671.536
32 | 2666.721
33 | 2661.746
34 | 2656.864
35 | 2653.175
36 | 2648.21
37 | 2642.362
38 | 2637.59
39 | 2633.072
40 | 2627.1392
41 | 2621.6016
42 | 2615.785
43 | 2610.278
44 | 2605.127
45 | 2599.2864
46 | 2591.844
47 | 2585.934
48 | 2579.101
49 | 2572.997
50 | 2566.659
51 | 2560.084
52 | 2553.577
53 | 2546.372
54 | 2539.059
55 | 2532.431
56 | 2525.477
57 | 2518.113
58 | 2510.598
59 | 2502.868
60 | 2495.587
61 | 2487.432
62 | 2479.286
63 | 2470.822
64 | 2461.717
65 | 2453.075
66 | 2444.1472
67 | 2434.895
68 | 2425.714
69 | 2416.143
70 | 2406.267
71 | 2396.536
72 | 2385.336
73 | 2374.24
74 | 2363.194
75 | 2351.804
76 | 2339.69
77 | 2327.278
78 | 2314.784
79 | 2301.779
80 | 2288.047
81 | 2274.212
82 | 2259.639
83 | 2244.43
84 | 2228.4816
85 | 2212.475
86 | 2195.775
87 | 2179.193
88 | 2161.95
89 | 2144.058
90 | 2125.285
91 | 2104.758
92 | 2085.962
93 | 2064.479
94 | 2041.683
95 | 2019.03
96 | 1994.808
97 | 1969.349
98 | 1945.416
99 | 1919.545
100 | 1891.734
101 | 1864.567
102 | 1837.021
103 | 1808.598
104 | 1777.7136
105 | 1746.317
106 | 1717.153
107 | 1686.489
108 | 1660.96
109 | 1629.591
110 | 1601.939
111 | 1571.543
112 | 8.333333e-06
113 | 0
114 | 0
115 | 8.611111e-05
116 | 8.333333e-06
117 | 0
118 | 0
119 | 0
120 | 0
121 | 8.333333e-06
122 | 8.333333e-06
123 | 8.333333e-06
124 | 0
125 | 8.333333e-06
126 | 0
127 | 0
128 | 0
129 | 0
130 | 8.333333e-06
131 | 0
132 | 0
133 | 0
134 | 8.333333e-06
135 | 8.333333e-06
136 | 0
137 | 0
138 | 1.944444e-05
139 | 8.333333e-06
140 | 1.944444e-05
141 | 0
142 | 0
143 | 0
144 | 0
145 | 0
146 | 1.944444e-05
147 | 0
148 | 0
149 | 0
150 | 1.944444e-05
151 | 0
152 | 1.944444e-05
153 | 8.333333e-06
154 | 0
155 | 0
156 | 0
157 | 0
158 | 8.333333e-06
159 | 0
160 | 0
161 | 0
162 | 0
163 | 0
164 | 0
165 | 0
166 | 0
167 | 8.333333e-06
168 | 0
169 | 0
170 | 0
171 | 1.944444e-05
172 | 1.944444e-05
173 | 8.333333e-06
174 | 0
175 | 1.944444e-05
176 | 0
177 | 0
178 | 1.944444e-05
179 | 8.333333e-06
180 | 0
181 | 8.333333e-06
182 | 0
183 | 1.944444e-05
184 | 0
185 | 0
186 | 8.333333e-06
187 | 0
188 | 0
189 | 0
190 | 8.333333e-06
191 | 8.333333e-06
192 | 0
193 | 0
194 | 0
195 | 0
196 | 8.333333e-06
197 | 0
198 | 0
199 | 4.166667e-05
200 | 0
201 | 3.055556e-05
202 | 0
203 | 0
204 | 0
205 | 0
206 | 1.944444e-05
207 | 0
208 | 8.333333e-06
209 | 0
210 | 0
211 | 0
212 | 0
213 | 0
214 | 8.333333e-06
215 | 0
216 | 8.333333e-06
217 | 0
218 | 0
219 | 0
220 | 0
221 | 8.333333e-06
222 | 8.333333e-06
223 | 3.055556e-05
224 | 8.333333e-06
225 | 0
226 | 4.166667e-05
227 | 8.333333e-06
228 | 8.333333e-06
229 | 0
230 | 0
231 | 4.166667e-05
232 | 0
233 | 0
234 | 0
235 | 0
236 | 8.333333e-06
237 | 0
238 | 0
239 | 0
240 | 0
241 | 8.333333e-06
242 | 3.055556e-05
243 | 0
244 | 8.333333e-06
245 | 1.944444e-05
246 | 5.277778e-05
247 | 0
248 | 0
249 | 8.333333e-06
250 | 1.944444e-05
251 | 8.333333e-06
252 | 8.333333e-06
253 | 0
254 | 0
255 | 0
256 | 8.333333e-06
257 | 3.055556e-05
258 | 1.944444e-05
259 | 0
260 | 8.333333e-06
261 | 0
262 | 3.055556e-05
263 | 0
264 | 0
265 | 1.944444e-05
266 | 0
267 | 0
268 | 0
269 | 8.333333e-06
270 | 0
271 | 8.333333e-06
272 | 8.333333e-06
273 | 8.333333e-06
274 | 0
275 | 8.333333e-06
276 | 8.333333e-06
277 | 0
278 | 0
279 | 8.333333e-06
280 | 8.333333e-06
281 | 0
282 | 8.333333e-06
283 | 0
284 | 8.333333e-06
285 | 8.333333e-06
286 | 0
287 | 0
288 | 0
289 | 8.333333e-06
290 | 0
291 | 0
292 | 8.333333e-06
293 | 8.333333e-06
294 | 0
295 | 8.333333e-06
296 | 8.333333e-06
297 | 0
298 | 0
299 | 0
300 | 1.944444e-05
301 | 0
302 | 8.333333e-06
303 | 0
304 | 8.333333e-06
305 | 0
306 | 0
307 | 0
308 | 0
309 | 0
310 | 0
311 | 4.166667e-05
312 | 0
313 | 0
314 | 0
315 | 0
316 | 1.944444e-05
317 | 0
318 | 8.333333e-06
319 | 0
320 | 0
321 | 0
322 | 0
323 | 8.333333e-06
324 | 0
325 | 8.333333e-06
326 | 0
327 | 1.944444e-05
328 | 8.333333e-06
329 | 0
330 | 0
331 | 0
332 | 0
333 | 8.333333e-06
334 | 0
335 | 0
336 | 8.333333e-06
337 | 8.333333e-06
338 | 8.333333e-06
339 | 0
340 | 8.333333e-06
341 | 0
342 | 0
343 | 0
344 | 8.333333e-06
345 | 0
346 | 8.333333e-06
347 | 0
348 | 0
349 | 8.333333e-06
350 | 0
351 | 0
352 | 0
353 | 0
354 | 1.944444e-05
355 | 8.333333e-06
356 | 0
357 | 1.944444e-05
358 | 0
359 | 0
360 | 8.333333e-06
361 | 0
362 | 0
363 | 8.333333e-06
364 | 0
365 | 8.333333e-06
366 | 8.333333e-06
367 | 0
368 | 0
369 | 0
370 | 0
371 | 0
372 | 0
373 | 1.944444e-05
374 | 8.333333e-06
375 | 0
376 | 8.333333e-06
377 | 0
378 | 0
379 | 0
380 | 0
381 | 8.333333e-06
382 | 0
383 | 0
384 | 3.055556e-05
385 | 0
386 | 8.333333e-06
387 | 1.944444e-05
388 | 0
389 | 0
390 | 8.333333e-06
391 | 0
392 | 8.333333e-06
393 | 8.333333e-06
394 | 0
395 | 0
396 | 0
397 | 8.333333e-06
398 | 1.944444e-05
399 | 0
400 | 8.333333e-06
401 | 8.333333e-06
402 | 0
403 | 0
404 | 0
405 | 0
406 | 0
407 | 1.944444e-05
408 | 0
409 | 8.333333e-06
410 | 4.166667e-05
411 | 1.944444e-05
412 | 8.333333e-06
413 | 0
414 | 8.333333e-06
415 | 8.333333e-06
416 | 8.333333e-06
417 | 8.333333e-06