## Cycle
Cycle (N) | Capacity (mAh)
1 | 925.004
2 | 2723.936
3 | 2722.986
4 | 2720.877
5 | 2717.755
6 | 2713.739
7 | 2710.551
8 | 2707.918
9 | 2704.675
10 | 2701.625
11 | 2698.921
12 | 2695.844
13 | 2692.724
14 | 2689.668
15 | 2686.607
16 | 2683.698
17 | 2680.836
18 | 2677.233
19 | 2674.12
20 | 2671.226
21 | 2667.612
22 | 2664.4592
23 | 2661.047
24 | 2657.651
25 | 2654.474
26 | 2650.43
27 | 2647.844
28 | 2644.592
29 | 2641.073
30 | 2637.612
31 | 2634.7392
32 | 2630.932
33 | 2627.592
34 | 2624.047
35 | 2620.877
36 | 2619.642
37 | 2615.408
38 | 2612.304
39 | 2609.197
40 | 2606.324
41 | 2603.732
42 | 2600.802
43 | 2598.438
44 | 2595.755
45 | 2592.81
46 | 2589.767
47 | 2587.124
48 | 2584.102
49 | 2581.369
50 | 2578.347
51 | 2575.368
52 | 2572.554
53 | 2569.413
54 | 2566.5072
55 | 2563.601
56 | 2560.918
57 | 2557.524
58 | 2554.568
59 | 2551.499
60 | 2548.171
61 | 2544.702
62 | 2541.51
63 | 2538.181
64 | 2534.751
65 | 2531.139
66 | 2527.577
67 | 2523.626
68 | 2519.74
69 | 2516.113
70 | 2512.134
71 | 2508.32
72 | 2504.024
73 | 2500.071
74 | 2495.93
75 | 2492.023
76 | 2487.727
77 | 2483.618
78 | 2479.028
79 | 2474.68
80 | 2470.239
81 | 2465.862
82 | 2461.164
83 | 2456.585
84 | 2451.798
85 | 2446.971
86 | 2442.085
87 | 2437.0816
88 | 2432.421
89 | 2427.062
90 | 2421.9136
91 | 2416.581
92 | 2410.891
93 | 2404.782
94 | 2398.769
95 | 2392.452
96 | 2386.358
97 | 2380.474
98 | 2373.78
99 | 2367.261
100 | 2360.908
101 | 2354.231
102 | 2348.3536
103 | 2340.773
104 | 2334.05
105 | 2326.169
106 | 2319.771
107 | 2312.026
108 | 2304.155
109 | 2295.177
110 | 2286.656
111 | 2277.872
112 | 2269.565
113 | 2259.807
114 | 2251.014
115 | 2240.324
116 | 2230.357
117 | 2219.48
118 | 2208.6
119 | 2197.221
120 | 2185.423
121 | 2172.916
122 | 2159.806
123 | 2146.6768
124 | 2132.877
125 | 2118.514
126 | 2105.471
127 | 2090.9888
128 | 2075.983
129 | 2063.046
130 | 2046.894
131 | 2033.872
132 | 2019.5568
133 | 2003.674
134 | 1986.889
135 | 1964.682
136 | 1946.664
137 | 1926.999
138 | 1906.75
139 | 1887.634
140 | 1868.313
141 | 1848.396
142 | 1837.326
143 | 1821.553
144 | 1796.978
145 | 1773.6464
146 | 1763.466
147 | 1743.917
148 | 1706.905
149 | 1678.933
150 | 1647.642
151 | 0
152 | 0
153 | 0
154 | 0
155 | 0
156 | 0
157 | 0
158 | 0
159 | 0
160 | 0
161 | 0
162 | 0
163 | 0
164 | 0
165 | 0
166 | 0
167 | 0
168 | 0
169 | 0
170 | 0
171 | 0
172 | 0
173 | 0
174 | 0
175 | 0
176 | 0
177 | 0
178 | 0
179 | 0
180 | 0
181 | 0
182 | 0
183 | 0
184 | 0