## Cycle
Cycle (N) | Capacity (mAh)
1 | 927.1789
2 | 2732.22
3 | 2744.567
4 | 2746.458
5 | 2746.011
6 | 2744.711
7 | 2741.9264
8 | 2738.836
9 | 2735.801
10 | 2732.607
11 | 2729.475
12 | 2726.438
13 | 2723.1056
14 | 2720.1728
15 | 2715.639
16 | 2710.844
17 | 2706.629
18 | 2701.494
19 | 2696.908
20 | 2692.257
21 | 2687.719
22 | 2682.766
23 | 2676.597
24 | 2671.983
25 | 2666.529
26 | 2660.674
27 | 2655.221
28 | 2649.801
29 | 2644.215
30 | 2638.984
31 | 2633.49
32 | 2626.937
33 | 2622.007
34 | 2616.229
35 | 2612.135
36 | 2607.296
37 | 2601.855
38 | 2596.113
39 | 2590.098
40 | 2584.767
41 | 2578.92
42 | 2572.862
43 | 2566.905
44 | 2560.697
45 | 2554.135
46 | 2548.353
47 | 2542.111
48 | 2535.863
49 | 2529.438
50 | 2523.206
51 | 2517.311
52 | 2510.789
53 | 2504.009
54 | 2497.417
55 | 2490.187
56 | 2483.161
57 | 2476.078
58 | 2468.467
59 | 2460.913
60 | 2453.37
61 | 2445.551
62 | 2437.212
63 | 2429.017
64 | 2420.134
65 | 2411.593
66 | 2402.662
67 | 2393.56
68 | 2383.9936
69 | 2374.727
70 | 2364.582
71 | 2354.544
72 | 2344.164
73 | 2333.066
74 | 2321.771
75 | 2310.371
76 | 2298.274
77 | 2285.668
78 | 2272.655
79 | 2258.867
80 | 2244.073
81 | 2228.43
82 | 2212.195
83 | 2195.551
84 | 2178.103
85 | 2160.319
86 | 2142.138
87 | 2123.236
88 | 2103.824
89 | 2084.166
90 | 2062.718
91 | 2041.1008
92 | 2018.356
93 | 1993.999
94 | 1968.649
95 | 1943.863
96 | 1918.113
97 | 1890.097
98 | 1862.636
99 | 1833.167
100 | 1803.095
101 | 1772.186
102 | 1739.6448
103 | 1707.22
104 | 1677.392
105 | 1645.943
106 | 1615.538
107 | 1585.247
108 | 1561.646
109 | 0
110 | 1.111111e-05
111 | 1.111111e-05
112 | 0
113 | 1.111111e-05
114 | 1.111111e-05
115 | 0
116 | 0
117 | 1.111111e-05
118 | 0
119 | 0
120 | 1.111111e-05
121 | 0
122 | 1.111111e-05
123 | 0
124 | 1.111111e-05
125 | 0
126 | 0
127 | 1.111111e-05
128 | 0
129 | 1.111111e-05
130 | 0
131 | 1.111111e-05
132 | 0
133 | 2.222222e-05
134 | 2.222222e-05
135 | 1.111111e-05
136 | 0
137 | 1.111111e-05
138 | 0
139 | 1.111111e-05
140 | 0
141 | 0
142 | 0
143 | 2.222222e-05
144 | 1.111111e-05
145 | 1.111111e-05
146 | 1.111111e-05
147 | 1.111111e-05
148 | 1.111111e-05
149 | 1.111111e-05
150 | 0
151 | 0
152 | 0
153 | 0
154 | 1.111111e-05
155 | 0
156 | 0
157 | 0
158 | 0
159 | 0
160 | 0
161 | 1.111111e-05
162 | 0
163 | 0
164 | 0
165 | 0
166 | 0
167 | 0
168 | 0
169 | 0
170 | 0
171 | 1.111111e-05
172 | 0
173 | 0
174 | 2.222222e-05
175 | 0
176 | 0
177 | 1.111111e-05
178 | 0
179 | 1.111111e-05
180 | 0
181 | 0
182 | 1.111111e-05
183 | 1.111111e-05
184 | 0
185 | 1.111111e-05
186 | 1.111111e-05
187 | 0
188 | 1.111111e-05
189 | 1.111111e-05
190 | 0
191 | 0
192 | 0
193 | 1.111111e-05
194 | 2.222222e-05
195 | 0
196 | 0
197 | 0
198 | 0
199 | 1.111111e-05
200 | 1.111111e-05
201 | 0
202 | 1.111111e-05
203 | 0
204 | 0
205 | 0
206 | 0
207 | 0
208 | 0
209 | 1.111111e-05
210 | 0
211 | 1.111111e-05
212 | 0
213 | 1.111111e-05
214 | 1.111111e-05
215 | 1.111111e-05
216 | 2.222222e-05
217 | 0
218 | 0
219 | 2.222222e-05
220 | 0
221 | 0
222 | 1.111111e-05
223 | 0
224 | 1.111111e-05
225 | 1.111111e-05
226 | 1.111111e-05
227 | 0
228 | 1.111111e-05
229 | 0
230 | 1.111111e-05
231 | 0
232 | 1.111111e-05
233 | 1.111111e-05
234 | 0
235 | 1.111111e-05
236 | 1.111111e-05
237 | 1.111111e-05
238 | 0
239 | 0
240 | 0
241 | 1.111111e-05
242 | 1.111111e-05
243 | 1.111111e-05
244 | 0
245 | 0
246 | 0
247 | 0
248 | 0
249 | 1.111111e-05
250 | 0
251 | 0
252 | 1.111111e-05
253 | 0
254 | 1.111111e-05
255 | 1.111111e-05
256 | 0
257 | 0
258 | 1.111111e-05
259 | 0
260 | 1.111111e-05
261 | 1.111111e-05
262 | 0
263 | 0
264 | 0
265 | 0
266 | 1.111111e-05
267 | 0
268 | 0
269 | 0
270 | 1.111111e-05
271 | 0
272 | 1.111111e-05
273 | 1.111111e-05
274 | 0
275 | 0
276 | 0
277 | 0
278 | 0
279 | 1.111111e-05
280 | 1.111111e-05
281 | 2.222222e-05
282 | 1.111111e-05
283 | 0
284 | 0
285 | 0
286 | 2.222222e-05
287 | 0
288 | 1.111111e-05
289 | 1.111111e-05
290 | 0
291 | 0
292 | 0
293 | 0
294 | 0
295 | 1.111111e-05
296 | 0
297 | 0
298 | 1.111111e-05
299 | 0
300 | 0
301 | 0
302 | 1.111111e-05
303 | 1.111111e-05
304 | 0
305 | 1.111111e-05
306 | 0
307 | 1.111111e-05
308 | 0
309 | 1.111111e-05
310 | 0
311 | 0
312 | 1.111111e-05
313 | 0
314 | 0
315 | 0
316 | 1.111111e-05
317 | 1.111111e-05
318 | 0
319 | 1.111111e-05
320 | 0
321 | 1.111111e-05
322 | 0
323 | 1.111111e-05
324 | 1.111111e-05
325 | 1.111111e-05
326 | 0
327 | 1.111111e-05
328 | 0
329 | 0
330 | 0
331 | 0
332 | 0
333 | 1.111111e-05
334 | 0
335 | 0
336 | 0
337 | 1.111111e-05
338 | 1.111111e-05
339 | 0
340 | 1.111111e-05
341 | 0
342 | 2.222222e-05
343 | 0
344 | 0
345 | 0
346 | 1.111111e-05
347 | 0
348 | 0
349 | 0
350 | 1.111111e-05
351 | 1.111111e-05
352 | 0
353 | 0
354 | 0
355 | 1.111111e-05
356 | 0
357 | 0
358 | 1.111111e-05
359 | 0
360 | 0
361 | 1.111111e-05
362 | 1.111111e-05
363 | 1.111111e-05
364 | 0
365 | 0
366 | 0
367 | 1.111111e-05
368 | 0
369 | 0
370 | 1.111111e-05
371 | 1.111111e-05
372 | 1.111111e-05
373 | 0
374 | 0
375 | 0
376 | 0
377 | 0
378 | 1.111111e-05
379 | 1.111111e-05
380 | 1.111111e-05
381 | 0
382 | 0
383 | 0
384 | 1.111111e-05
385 | 0
386 | 0
387 | 0
388 | 0
389 | 1.111111e-05
390 | 0
391 | 0
392 | 0
393 | 1.111111e-05
394 | 0
395 | 0
396 | 1.111111e-05
397 | 1.111111e-05
398 | 1.111111e-05
399 | 0
400 | 1.111111e-05
401 | 0
402 | 0
403 | 1.111111e-05
404 | 1.111111e-05
405 | 2.222222e-05
406 | 0
407 | 0
408 | 1.111111e-05
409 | 0
410 | 1.111111e-05
411 | 1.111111e-05
412 | 0
413 | 0
414 | 0
415 | 0
416 | 0
417 | 0
418 | 1.111111e-05
419 | 0
420 | 1.111111e-05
421 | 1.111111e-05
422 | 0
423 | 0
424 | 0
425 | 1.111111e-05
426 | 0
427 | 1.111111e-05
428 | 0
429 | 0
430 | 0
431 | 0
432 | 0
433 | 0
434 | 0
435 | 0
436 | 0
437 | 1.111111e-05
438 | 0
439 | 1.111111e-05
440 | 0
441 | 0
442 | 1.111111e-05
443 | 0
444 | 0
445 | 1.111111e-05
446 | 0
447 | 0
448 | 0
449 | 0
450 | 1.111111e-05
451 | 0
452 | 0
453 | 0
454 | 1.111111e-05
455 | 0
456 | 0
457 | 0
458 | 2.222222e-05
459 | 2.222222e-05
460 | 0
461 | 0
462 | 1.111111e-05
463 | 0
464 | 0
465 | 0
466 | 1.111111e-05
467 | 1.111111e-05
468 | 0
469 | 0
470 | 0
471 | 1.111111e-05
472 | 0
473 | 0
474 | 0
475 | 0
476 | 1.111111e-05
477 | 0
478 | 0
479 | 0
480 | 0
481 | 0
482 | 1.111111e-05
483 | 0
484 | 1.111111e-05
485 | 0
486 | 0
487 | 0
488 | 0
489 | 0
490 | 0
491 | 0
492 | 0
493 | 0
494 | 0
495 | 1.111111e-05
496 | 0
497 | 0
498 | 1.111111e-05
499 | 0
500 | 0
501 | 1.111111e-05
502 | 1.111111e-05
503 | 0
504 | 0
505 | 0
506 | 0
507 | 1.111111e-05
508 | 0
509 | 0
510 | 0
511 | 0
512 | 0
513 | 0
514 | 0
515 | 0
516 | 0
517 | 0
518 | 1.111111e-05
519 | 1.111111e-05
520 | 0
521 | 1.111111e-05
522 | 0
523 | 0
524 | 1.111111e-05
525 | 0
526 | 0
527 | 0
528 | 1.111111e-05
529 | 1.111111e-05
530 | 0
531 | 0
532 | 0
533 | 1.111111e-05
534 | 0
535 | 2.222222e-05
536 | 0
537 | 1.111111e-05
538 | 0
539 | 0
540 | 0
541 | 1.111111e-05
542 | 0
543 | 1.111111e-05
544 | 0
545 | 0
546 | 0
547 | 1.111111e-05
548 | 0
549 | 2.222222e-05
550 | 0