## Cycle
Cycle (N) | Capacity (mAh)
1 | 965.8132
2 | 2773.843
3 | 2774.403
4 | 2773.32
5 | 2770.176
6 | 2767.853
7 | 2764.957
8 | 2762.231
9 | 2759.316
10 | 2757.439
11 | 2754.362
12 | 2750.595
13 | 2747.9344
14 | 2744.39
15 | 2741.55
16 | 2739.676
17 | 2736.542
18 | 2733.6048
19 | 2730.608
20 | 2727.841
21 | 2725.521
22 | 2723.762
23 | 2720.434
24 | 2717.5552
25 | 2714.389
26 | 2711.136
27 | 2707.903
28 | 2706.1152
29 | 2703.095
30 | 2700.1072
31 | 2697.187
32 | 2694.56
33 | 2691.804
34 | 2688.559
35 | 2685.655
36 | 2682.995
37 | 2680.158
38 | 2677.384
39 | 2673.437
40 | 2670.829
41 | 2667.77
42 | 2664.865
43 | 2661.111
44 | 2658.477
45 | 2655.473
46 | 2652.809
47 | 2649.159
48 | 2646.151
49 | 2642.354
50 | 2638.467
51 | 2634.827
52 | 2631.45
53 | 2628.011
54 | 2624.584
55 | 2621.037
56 | 2617.452
57 | 2614.003
58 | 2610.412
59 | 2606.844
60 | 2602.77
61 | 2598.913
62 | 2595.174
63 | 2591.193
64 | 2587.157
65 | 2583.046
66 | 2578.847
67 | 2574.558
68 | 2570.281
69 | 2565.716
70 | 2561.258
71 | 2556.14
72 | 2551.1344
73 | 2546.298
74 | 2541.401
75 | 2540.124
76 | 2531.028
77 | 2526.105
78 | 2520.541
79 | 2514.694
80 | 2509.062
81 | 2502.036
82 | 2494.59
83 | 2487.048
84 | 2480.153
85 | 2473.397
86 | 2467.031
87 | 2459.816
88 | 2453.954
89 | 2444.576
90 | 2436.202
91 | 2429.521
92 | 2420.424
93 | 2412.615
94 | 2402.884
95 | 2394.684
96 | 2385.227
97 | 2375.216
98 | 2364.578
99 | 2354.343
100 | 2343.588
101 | 2332.209
102 | 2321.128
103 | 2310.631
104 | 2296.882
105 | 2285.72
106 | 2273.089
107 | 2257.936
108 | 2244.195
109 | 2229.734
110 | 2213.226
111 | 2197.697
112 | 2181.564
113 | 2163.363
114 | 2145.156
115 | 2125.021
116 | 2107.329
117 | 2088.271
118 | 2065.516
119 | 2043.632
120 | 2022.599
121 | 1995.45
122 | 1972.5008
123 | 1948.59
124 | 1920.962
125 | 1896.275
126 | 1866.789
127 | 1834.966
128 | 1803.992
129 | 1776.998
130 | 1743.456
131 | 1716.104
132 | 1684.947
133 | 1645.7328
134 | 1603.2
135 | 1552.255
136 | 0
137 | 8.333333e-06
138 | 1.944444e-05
139 | 8.333333e-06
140 | 8.333333e-06
141 | 3.055556e-05
142 | 8.333333e-06
143 | 8.333333e-06
144 | 3.055556e-05
145 | 0
146 | 3.055556e-05
147 | 0
148 | 8.333333e-06
149 | 8.333333e-06
150 | 8.333333e-06
151 | 8.333333e-06
152 | 0
153 | 8.333333e-06
154 | 0
155 | 8.333333e-06
156 | 3.055556e-05
157 | 8.333333e-06
158 | 8.333333e-06
159 | 3.055556e-05
160 | 0
161 | 8.333333e-06
162 | 1.944444e-05
163 | 0
164 | 0
165 | 0
166 | 8.333333e-06
167 | 8.333333e-06
168 | 8.333333e-06
169 | 1.944444e-05
170 | 8.333333e-06
171 | 1.944444e-05
172 | 1.944444e-05
173 | 3.055556e-05
174 | 1.944444e-05
175 | 8.333333e-06
176 | 1.944444e-05
177 | 0
178 | 8.333333e-06
179 | 0
180 | 8.333333e-06
181 | 1.944444e-05
182 | 8.333333e-06
183 | 8.333333e-06
184 | 8.333333e-06
185 | 1.944444e-05
186 | 0
187 | 8.333333e-06
188 | 8.333333e-06
189 | 3.055556e-05
190 | 0
191 | 8.333333e-06
192 | 1.944444e-05
193 | 8.333333e-06
194 | 0
195 | 8.333333e-06
196 | 1.944444e-05
197 | 0
198 | 1.944444e-05
199 | 3.055556e-05
200 | 1.944444e-05
201 | 8.333333e-06
202 | 8.333333e-06
203 | 8.333333e-06
204 | 8.333333e-06
205 | 8.333333e-06
206 | 1.944444e-05
207 | 0
208 | 1.944444e-05
209 | 0
210 | 8.333333e-06
211 | 1.944444e-05
212 | 0
213 | 1.944444e-05
214 | 8.333333e-06
215 | 8.333333e-06
216 | 8.333333e-06
217 | 1.944444e-05
218 | 1.944444e-05
219 | 8.333333e-06
220 | 1.944444e-05
221 | 0
222 | 0
223 | 1.944444e-05
224 | 1.944444e-05
225 | 0
226 | 8.333333e-06
227 | 8.333333e-06
228 | 3.055556e-05
229 | 8.333333e-06
230 | 8.333333e-06
231 | 0
232 | 8.333333e-06
233 | 8.333333e-06
234 | 8.333333e-06
235 | 1.944444e-05
236 | 8.333333e-06
237 | 0
238 | 8.333333e-06
239 | 8.333333e-06
240 | 8.333333e-06
241 | 0
242 | 8.333333e-06
243 | 8.333333e-06
244 | 0
245 | 8.333333e-06
246 | 8.333333e-06
247 | 1.944444e-05
248 | 8.333333e-06
249 | 1.944444e-05
250 | 1.944444e-05
251 | 1.944444e-05
252 | 1.944444e-05
253 | 1.944444e-05
254 | 0
255 | 8.333333e-06
256 | 8.333333e-06
257 | 1.944444e-05
258 | 1.944444e-05
259 | 8.333333e-06
260 | 8.333333e-06
261 | 1.944444e-05
262 | 1.944444e-05
263 | 8.333333e-06
264 | 3.055556e-05
265 | 8.333333e-06
266 | 1.944444e-05
267 | 1.944444e-05
268 | 8.333333e-06
269 | 8.333333e-06
270 | 8.333333e-06
271 | 1.944444e-05
272 | 1.944444e-05
273 | 1.944444e-05
274 | 1.944444e-05
275 | 1.944444e-05
276 | 0
277 | 3.055556e-05
278 | 0
279 | 8.333333e-06
280 | 1.944444e-05
281 | 8.333333e-06
282 | 0
283 | 8.333333e-06
284 | 1.944444e-05
285 | 1.944444e-05
286 | 1.944444e-05
287 | 1.944444e-05
288 | 0
289 | 0
290 | 1.944444e-05
291 | 1.944444e-05
292 | 0
293 | 8.333333e-06
294 | 1.944444e-05
295 | 8.333333e-06
296 | 8.333333e-06
297 | 8.333333e-06
298 | 1.944444e-05
299 | 1.944444e-05
300 | 8.333333e-06
301 | 1.944444e-05
302 | 8.333333e-06
303 | 0
304 | 8.333333e-06
305 | 8.333333e-06
306 | 1.944444e-05
307 | 8.333333e-06
308 | 8.333333e-06
309 | 0
310 | 8.333333e-06
311 | 1.944444e-05
312 | 8.333333e-06
313 | 8.333333e-06
314 | 3.055556e-05
315 | 0
316 | 1.944444e-05
317 | 0
318 | 1.944444e-05
319 | 0
320 | 1.944444e-05
321 | 0
322 | 1.944444e-05
323 | 1.944444e-05
324 | 1.944444e-05
325 | 0
326 | 1.944444e-05
327 | 8.333333e-06
328 | 1.944444e-05
329 | 8.333333e-06
330 | 0
331 | 0
332 | 0
333 | 0
334 | 0
335 | 1.944444e-05
336 | 8.333333e-06
337 | 8.333333e-06
338 | 0
339 | 0
340 | 8.333333e-06
341 | 0
342 | 0
343 | 8.333333e-06
344 | 3.055556e-05
345 | 1.944444e-05
346 | 0
347 | 1.944444e-05
348 | 8.333333e-06
349 | 1.944444e-05
350 | 8.333333e-06
351 | 0
352 | 8.333333e-06
353 | 8.333333e-06
354 | 3.055556e-05
355 | 8.333333e-06
356 | 0
357 | 8.333333e-06
358 | 1.944444e-05
359 | 0
360 | 8.333333e-06
361 | 0
362 | 8.333333e-06
363 | 3.055556e-05
364 | 8.333333e-06
365 | 1.944444e-05
366 | 1.944444e-05
367 | 0
368 | 1.944444e-05
369 | 8.333333e-06
370 | 1.944444e-05
371 | 1.944444e-05
372 | 1.944444e-05
373 | 8.333333e-06
374 | 1.944444e-05
375 | 3.055556e-05
376 | 0
377 | 8.333333e-06
378 | 1.944444e-05
379 | 0
380 | 0
381 | 8.333333e-06
382 | 0
383 | 1.944444e-05
384 | 8.333333e-06
385 | 8.333333e-06
386 | 8.333333e-06
387 | 8.333333e-06
388 | 1.944444e-05
389 | 8.333333e-06
390 | 8.333333e-06
391 | 0
392 | 1.944444e-05
393 | 8.333333e-06
394 | 8.333333e-06
395 | 8.333333e-06
396 | 1.944444e-05
397 | 8.333333e-06
398 | 1.944444e-05
399 | 8.333333e-06
400 | 1.944444e-05
401 | 0
402 | 8.333333e-06
403 | 1.944444e-05
404 | 8.333333e-06
405 | 3.055556e-05
406 | 1.944444e-05
407 | 1.944444e-05
408 | 0
409 | 1.944444e-05
410 | 1.944444e-05
411 | 0
412 | 8.333333e-06
413 | 8.333333e-06
414 | 1.944444e-05
415 | 1.944444e-05
416 | 1.944444e-05
417 | 8.333333e-06
418 | 0
419 | 3.055556e-05
420 | 8.333333e-06
421 | 3.055556e-05
422 | 8.333333e-06
423 | 8.333333e-06
424 | 3.055556e-05
425 | 8.333333e-06
426 | 8.333333e-06
427 | 8.333333e-06
428 | 0
429 | 0
430 | 0
431 | 8.333333e-06
432 | 0
433 | 8.333333e-06
434 | 1.944444e-05
435 | 0
436 | 8.333333e-06
437 | 8.333333e-06
438 | 3.055556e-05
439 | 8.333333e-06
440 | 3.055556e-05
441 | 8.333333e-06
442 | 8.333333e-06
443 | 0
444 | 8.333333e-06
445 | 8.333333e-06
446 | 1.944444e-05
447 | 1.944444e-05
448 | 3.055556e-05
449 | 8.333333e-06
450 | 0
451 | 1.944444e-05
452 | 8.333333e-06
453 | 1.944444e-05
454 | 1.944444e-05
455 | 8.333333e-06
456 | 8.333333e-06
457 | 3.055556e-05
458 | 0
459 | 1.944444e-05
460 | 0
461 | 8.333333e-06
462 | 3.055556e-05
463 | 0
464 | 8.333333e-06
465 | 8.333333e-06
466 | 8.333333e-06
467 | 1.944444e-05
468 | 0
469 | 0
470 | 8.333333e-06
471 | 3.055556e-05
472 | 1.944444e-05
473 | 1.944444e-05
474 | 0
475 | 4.166667e-05
476 | 8.333333e-06
477 | 1.944444e-05
478 | 1.944444e-05
479 | 8.333333e-06
480 | 3.055556e-05
481 | 1.944444e-05
482 | 3.055556e-05
483 | 0
484 | 8.333333e-06
485 | 8.333333e-06
486 | 8.333333e-06
487 | 1.944444e-05
488 | 8.333333e-06
489 | 1.944444e-05
490 | 1.944444e-05
491 | 0
492 | 8.333333e-06
493 | 1.944444e-05
494 | 8.333333e-06
495 | 1.944444e-05
496 | 8.333333e-06
497 | 0
498 | 0
499 | 0
500 | 8.333333e-06
501 | 0
502 | 1.944444e-05
503 | 1.944444e-05
504 | 8.333333e-06
505 | 0
506 | 1.944444e-05
507 | 1.944444e-05
508 | 0
509 | 3.055556e-05
510 | 0
511 | 8.333333e-06
512 | 8.333333e-06
513 | 8.333333e-06
514 | 3.055556e-05
515 | 8.333333e-06
516 | 0
517 | 1.944444e-05
518 | 0
519 | 8.333333e-06
520 | 1.944444e-05
521 | 0
522 | 0
523 | 8.333333e-06
524 | 8.333333e-06
525 | 8.333333e-06
526 | 3.055556e-05
527 | 3.055556e-05
528 | 3.055556e-05
529 | 3.055556e-05
530 | 8.333333e-06
531 | 8.333333e-06
532 | 8.333333e-06
533 | 0
534 | 1.944444e-05
535 | 8.333333e-06
536 | 0
537 | 1.944444e-05
538 | 8.333333e-06
539 | 1.944444e-05
540 | 1.944444e-05
541 | 8.333333e-06
542 | 0
543 | 1.944444e-05
544 | 8.333333e-06
545 | 1.944444e-05
546 | 0
547 | 3.055556e-05
548 | 1.944444e-05
549 | 1.944444e-05
550 | 1.944444e-05
551 | 1.944444e-05
552 | 8.333333e-06
553 | 1.944444e-05
554 | 8.333333e-06
555 | 0
556 | 8.333333e-06
557 | 0
558 | 3.055556e-05
559 | 0
560 | 8.333333e-06
561 | 3.055556e-05
562 | 1.944444e-05
563 | 3.055556e-05
564 | 0
565 | 8.333333e-06
566 | 3.055556e-05
567 | 0
568 | 1.944444e-05
569 | 8.333333e-06
570 | 8.333333e-06
571 | 3.055556e-05
572 | 1.944444e-05
573 | 3.055556e-05
574 | 8.333333e-06
575 | 8.333333e-06
576 | 8.333333e-06
577 | 8.333333e-06
578 | 1.944444e-05
579 | 8.333333e-06
580 | 0
581 | 3.055556e-05
582 | 1.944444e-05
583 | 8.333333e-06
584 | 1.944444e-05
585 | 1.944444e-05
586 | 1.944444e-05
587 | 3.055556e-05
588 | 0
589 | 0
590 | 0
591 | 8.333333e-06
592 | 1.944444e-05
593 | 8.333333e-06
594 | 1.944444e-05
595 | 8.333333e-06
596 | 3.055556e-05
597 | 1.944444e-05
598 | 8.333333e-06
599 | 8.333333e-06
600 | 1.944444e-05
601 | 1.944444e-05
602 | 1.944444e-05
603 | 0
604 | 8.333333e-06
605 | 8.333333e-06
606 | 1.944444e-05
607 | 0
608 | 8.333333e-06
609 | 0
610 | 0
611 | 3.055556e-05
612 | 1.944444e-05
613 | 8.333333e-06
614 | 0
615 | 8.333333e-06
616 | 1.944444e-05
617 | 1.944444e-05
618 | 8.333333e-06
619 | 1.944444e-05
620 | 0
621 | 1.944444e-05
622 | 8.333333e-06
623 | 0
624 | 8.333333e-06
625 | 8.333333e-06
626 | 8.333333e-06
627 | 8.333333e-06
628 | 8.333333e-06
629 | 0
630 | 0
631 | 1.944444e-05
632 | 8.333333e-06
633 | 1.944444e-05
634 | 8.333333e-06
635 | 3.055556e-05
636 | 8.333333e-06
637 | 8.333333e-06
638 | 1.944444e-05
639 | 8.333333e-06
640 | 1.944444e-05
641 | 0
642 | 8.333333e-06
643 | 0
644 | 1.944444e-05
645 | 8.333333e-06
646 | 8.333333e-06
647 | 8.333333e-06
648 | 1.944444e-05
649 | 1.944444e-05
650 | 3.055556e-05
651 | 1.944444e-05
652 | 1.944444e-05
653 | 0
654 | 8.333333e-06
655 | 1.944444e-05
656 | 8.333333e-06
657 | 8.333333e-06
658 | 8.333333e-06
659 | 1.944444e-05
660 | 1.944444e-05
661 | 8.333333e-06
662 | 1.944444e-05
663 | 0
664 | 1.944444e-05
665 | 1.944444e-05
666 | 8.333333e-06
667 | 0
668 | 1.944444e-05
669 | 8.333333e-06
670 | 1.944444e-05
671 | 1.944444e-05
672 | 0
673 | 1.944444e-05
674 | 8.333333e-06
675 | 8.333333e-06
676 | 1.944444e-05
677 | 8.333333e-06
678 | 3.055556e-05
679 | 8.333333e-06
680 | 1.944444e-05
681 | 1.944444e-05
682 | 8.333333e-06
683 | 8.333333e-06
684 | 0
685 | 8.333333e-06
686 | 1.944444e-05
687 | 8.333333e-06
688 | 1.944444e-05
689 | 1.944444e-05
690 | 1.944444e-05
691 | 8.333333e-06
692 | 1.944444e-05
693 | 8.333333e-06
694 | 8.333333e-06
695 | 1.944444e-05
696 | 0
697 | 8.333333e-06
698 | 8.333333e-06
699 | 0
700 | 1.944444e-05
701 | 8.333333e-06
702 | 0
703 | 8.333333e-06
704 | 1.944444e-05
705 | 8.333333e-06
706 | 1.944444e-05
707 | 1.944444e-05
708 | 3.055556e-05
709 | 0
710 | 8.333333e-06
711 | 8.333333e-06
712 | 1.944444e-05
713 | 8.333333e-06
714 | 1.944444e-05
715 | 3.055556e-05
716 | 1.944444e-05
717 | 1.944444e-05
718 | 0
719 | 1.944444e-05
720 | 8.333333e-06
721 | 8.333333e-06
722 | 8.333333e-06
723 | 1.944444e-05
724 | 1.944444e-05
725 | 8.333333e-06
726 | 1.944444e-05
727 | 8.333333e-06
728 | 1.944444e-05
729 | 8.333333e-06
730 | 1.944444e-05
731 | 8.333333e-06
732 | 1.944444e-05
733 | 1.944444e-05
734 | 8.333333e-06
735 | 1.944444e-05
736 | 0
737 | 8.333333e-06
738 | 3.055556e-05
739 | 3.055556e-05
740 | 8.333333e-06
741 | 0
742 | 8.333333e-06
743 | 1.944444e-05
744 | 1.944444e-05
745 | 1.944444e-05
746 | 8.333333e-06
747 | 3.055556e-05
748 | 0
749 | 8.333333e-06
750 | 8.333333e-06
751 | 1.944444e-05
752 | 8.333333e-06
753 | 0
754 | 8.333333e-06
755 | 1.944444e-05
756 | 1.944444e-05
757 | 1.944444e-05
758 | 3.055556e-05
759 | 8.333333e-06
760 | 0
761 | 8.333333e-06
762 | 0
763 | 1.944444e-05
764 | 0
765 | 0
766 | 0
767 | 3.055556e-05
768 | 0
769 | 8.333333e-06
770 | 1.944444e-05
771 | 8.333333e-06
772 | 8.333333e-06
773 | 1.944444e-05
774 | 8.333333e-06
775 | 1.944444e-05
776 | 8.333333e-06
777 | 0
778 | 8.333333e-06
779 | 1.944444e-05
780 | 8.333333e-06
781 | 1.944444e-05
782 | 1.944444e-05
783 | 0
784 | 0
785 | 8.333333e-06
786 | 8.333333e-06
787 | 0
788 | 3.055556e-05
789 | 1.944444e-05
790 | 8.333333e-06
791 | 8.333333e-06
792 | 0
793 | 8.333333e-06
794 | 8.333333e-06
795 | 1.944444e-05
796 | 8.333333e-06
797 | 0
798 | 0
799 | 0
800 | 1.944444e-05
801 | 3.055556e-05
802 | 8.333333e-06
803 | 0
804 | 0
805 | 1.944444e-05
806 | 1.944444e-05
807 | 8.333333e-06
808 | 8.333333e-06
809 | 8.333333e-06
810 | 8.333333e-06
811 | 1.944444e-05
812 | 0
813 | 0
814 | 0
815 | 8.333333e-06
816 | 8.333333e-06
817 | 0
818 | 1.944444e-05
819 | 1.944444e-05
820 | 8.333333e-06
821 | 1.944444e-05
822 | 8.333333e-06
823 | 0
824 | 1.944444e-05
825 | 0
826 | 0
827 | 1.944444e-05
828 | 0
829 | 3.055556e-05
830 | 1.944444e-05
831 | 1.944444e-05
832 | 1.944444e-05
833 | 3.055556e-05
834 | 8.333333e-06
835 | 1.944444e-05
836 | 0
837 | 1.944444e-05
838 | 0
839 | 8.333333e-06
840 | 0
841 | 0
842 | 8.333333e-06
843 | 0
844 | 0
845 | 3.055556e-05
846 | 8.333333e-06
847 | 8.333333e-06
848 | 0
849 | 0
850 | 0
851 | 1.944444e-05
852 | 1.944444e-05
853 | 1.944444e-05
854 | 1.944444e-05
855 | 0
856 | 8.333333e-06
857 | 1.944444e-05
858 | 3.055556e-05
859 | 3.055556e-05
860 | 8.333333e-06
861 | 8.333333e-06
862 | 8.333333e-06
863 | 8.333333e-06
864 | 1.944444e-05
865 | 1.944444e-05
866 | 8.333333e-06
867 | 8.333333e-06
868 | 8.333333e-06
869 | 8.333333e-06
870 | 8.333333e-06
871 | 1.944444e-05
872 | 8.333333e-06
873 | 0
874 | 1.944444e-05
875 | 1.944444e-05
876 | 4.166667e-05
877 | 1.944444e-05
878 | 3.055556e-05
879 | 8.333333e-06
880 | 1.944444e-05
881 | 1.944444e-05
882 | 8.333333e-06
883 | 8.333333e-06
884 | 8.333333e-06
885 | 0
886 | 8.333333e-06
887 | 0
888 | 1.944444e-05
889 | 0
890 | 8.333333e-06
891 | 0
892 | 0
893 | 1.944444e-05
894 | 1.944444e-05
895 | 8.333333e-06
896 | 8.333333e-06
897 | 1.944444e-05
898 | 1.944444e-05
899 | 8.333333e-06
900 | 1.944444e-05
901 | 1.944444e-05
902 | 1.944444e-05
903 | 3.055556e-05
904 | 1.944444e-05
905 | 8.333333e-06
906 | 3.055556e-05
907 | 0
908 | 1.944444e-05
909 | 0
910 | 0
911 | 8.333333e-06
912 | 1.944444e-05
913 | 8.333333e-06
914 | 8.333333e-06
915 | 0
916 | 0
917 | 3.055556e-05
918 | 1.944444e-05
919 | 8.333333e-06
920 | 0
921 | 1.944444e-05
922 | 8.333333e-06
923 | 1.944444e-05
924 | 8.333333e-06
925 | 8.333333e-06
926 | 1.944444e-05
927 | 1.944444e-05
928 | 1.944444e-05
929 | 3.055556e-05
930 | 8.333333e-06
931 | 0
932 | 1.944444e-05
933 | 3.055556e-05
934 | 8.333333e-06
935 | 0
936 | 1.944444e-05
937 | 1.944444e-05
938 | 1.944444e-05
939 | 1.944444e-05
940 | 1.944444e-05
941 | 3.055556e-05
942 | 1.944444e-05
943 | 1.944444e-05
944 | 1.944444e-05
945 | 3.055556e-05
946 | 8.333333e-06
947 | 3.055556e-05
948 | 0
949 | 0
950 | 1.944444e-05
951 | 0
952 | 1.944444e-05
953 | 8.333333e-06
954 | 1.944444e-05
955 | 8.333333e-06
956 | 8.333333e-06
957 | 1.944444e-05
958 | 8.333333e-06
959 | 8.333333e-06
960 | 1.944444e-05
961 | 3.055556e-05
962 | 3.055556e-05
963 | 0
964 | 1.944444e-05
965 | 8.333333e-06
966 | 1.944444e-05
967 | 1.944444e-05
968 | 8.333333e-06
969 | 0
970 | 0
971 | 8.333333e-06
972 | 1.944444e-05
973 | 1.944444e-05
974 | 1.944444e-05
975 | 3.055556e-05
976 | 1.944444e-05
977 | 1.944444e-05
978 | 1.944444e-05
979 | 8.333333e-06
980 | 0
981 | 0