## Cycle
Cycle (N) | Capacity (mAh)
1 | 936.9754
2 | 2746.467
3 | 2742.863
4 | 2740.083
5 | 2737.287
6 | 2734.289
7 | 2731.143
8 | 2728.044
9 | 2725.335
10 | 2722.5936
11 | 2720.071
12 | 2716.965
13 | 2714.169
14 | 2711.357
15 | 2708.322
16 | 2706.373
17 | 2703.417
18 | 2700.904
19 | 2697.582
20 | 2695.124
21 | 2692.351
22 | 2690.021
23 | 2687.027
24 | 2683.982
25 | 2681.1552
26 | 2678.031
27 | 2674.878
28 | 2671.908
29 | 2668.905
30 | 2666.161
31 | 2662.916
32 | 2660.025
33 | 2657.267
34 | 2654.406
35 | 2651.278
36 | 2648.362
37 | 2646.234
38 | 2643.499
39 | 2641.196
40 | 2638.129
41 | 2635.884
42 | 2633.268
43 | 2631.151
44 | 2628.127
45 | 2625.621
46 | 2622.969
47 | 2620.3616
48 | 2617.927
49 | 2615.0128
50 | 2611.401
51 | 2608.636
52 | 2605.614
53 | 2602.6192
54 | 2599.986
55 | 2596.2592
56 | 2593.226
57 | 2590.14
58 | 2587.029
59 | 2583.62
60 | 2579.812
61 | 2576.461
62 | 2572.805
63 | 2568.918
64 | 2564.625
65 | 2560.761
66 | 2556.842
67 | 2552.397
68 | 2548.075
69 | 2543.755
70 | 2539.1856
71 | 2534.3264
72 | 2529.323
73 | 2524.175
74 | 2519.0736
75 | 2520.605
76 | 2507.447
77 | 2501.036
78 | 2495.658
79 | 2490.108
80 | 2484.069
81 | 2478.683
82 | 2473.303
83 | 2468.641
84 | 2463.423
85 | 2459.029
86 | 2454.1328
87 | 2449.336
88 | 2444.693
89 | 2439.804
90 | 2434.887
91 | 2430.241
92 | 2425.239
93 | 2420.382
94 | 2415.364
95 | 2410.232
96 | 2405.359
97 | 2399.606
98 | 2394.676
99 | 2389.037
100 | 2383.239
101 | 2377.685
102 | 2371.28
103 | 2365.937
104 | 2358.692
105 | 2351.95
106 | 2345.2192
107 | 2338.964
108 | 2332.169
109 | 2324.764
110 | 2318.442
111 | 2311.491
112 | 2303.875
113 | 2297.014
114 | 2289.777
115 | 2281.852
116 | 2274.646
117 | 2266.628
118 | 2258.95
119 | 2250.879
120 | 2242.813
121 | 2235.255
122 | 2227.229
123 | 2218.586
124 | 2208.65
125 | 2199.2448
126 | 2190.268
127 | 2180.001
128 | 2169.867
129 | 2159.027
130 | 2147.62
131 | 2136.416
132 | 2124.357
133 | 2113.484
134 | 2099.9792
135 | 2086.753
136 | 2076.295
137 | 2061.778
138 | 2052.071
139 | 2038.36
140 | 2018.238
141 | 1996.221
142 | 1978.863
143 | 1960.181
144 | 1941.818
145 | 1922.333
146 | 1904.502
147 | 1889.103
148 | 1871.859
149 | 1850.919
150 | 1835.737
151 | 1814.951
152 | 1791.172
153 | 1764.544
154 | 1737.4368
155 | 1714.222
156 | 1689.978
157 | 1670.104
158 | 1646.241
159 | 1626.945
160 | 1603.263
161 | 1573.195
162 | 1541.175
163 | 1505.015
164 | 5.555556e-06
165 | 1.666667e-05
166 | 1.666667e-05
167 | 2.777778e-05
168 | 0
169 | 1.666667e-05
170 | 3.888889e-05
171 | 0
172 | 5.555556e-06
173 | 1.666667e-05
174 | 2.777778e-05
175 | 5.555556e-06
176 | 2.777778e-05
177 | 0
178 | 1.666667e-05
179 | 1.666667e-05
180 | 3.888889e-05
181 | 5.555556e-06
182 | 5e-05
183 | 3.888889e-05
184 | 5.555556e-06
185 | 2.777778e-05
186 | 0
187 | 3.888889e-05
188 | 0
189 | 0
190 | 2.777778e-05
191 | 2.777778e-05
192 | 5.555556e-06
193 | 0
194 | 2.777778e-05
195 | 1.666667e-05
196 | 3.888889e-05
197 | 2.777778e-05
198 | 1.666667e-05
199 | 5.555556e-06
200 | 2.777778e-05
201 | 5.555556e-06
202 | 5.555556e-06
203 | 1.666667e-05
204 | 1.666667e-05
205 | 2.777778e-05
206 | 3.888889e-05
207 | 1.666667e-05
208 | 3.888889e-05
209 | 1.666667e-05
210 | 5.555556e-06
211 | 1.666667e-05
212 | 1.666667e-05
213 | 3.888889e-05
214 | 1.666667e-05
215 | 5e-05
216 | 3.888889e-05
217 | 5.555556e-06
218 | 5.555556e-06
219 | 3.888889e-05
220 | 2.777778e-05
221 | 3.888889e-05
222 | 1.666667e-05
223 | 0
224 | 1.666667e-05
225 | 5.555556e-06
226 | 0
227 | 5e-05
228 | 1.666667e-05
229 | 2.777778e-05
230 | 5.555556e-06
231 | 2.777778e-05
232 | 1.666667e-05
233 | 1.666667e-05
234 | 5.555556e-06
235 | 3.888889e-05
236 | 3.888889e-05
237 | 5.555556e-06
238 | 1.666667e-05
239 | 5.555556e-06
240 | 5.555556e-06
241 | 5.555556e-06
242 | 3.888889e-05
243 | 2.777778e-05
244 | 1.666667e-05
245 | 5.555556e-06
246 | 1.666667e-05
247 | 0
248 | 5.555556e-06
249 | 5.555556e-06
250 | 5.555556e-06
251 | 2.777778e-05
252 | 2.777778e-05
253 | 5.555556e-06
254 | 5.555556e-06
255 | 5.555556e-06
256 | 3.888889e-05
257 | 2.777778e-05
258 | 5.555556e-06
259 | 2.777778e-05
260 | 1.666667e-05
261 | 3.888889e-05
262 | 5.555556e-06
263 | 5e-05
264 | 3.888889e-05
265 | 0
266 | 0
267 | 5.555556e-06
268 | 3.888889e-05
269 | 1.666667e-05
270 | 2.777778e-05
271 | 2.777778e-05
272 | 5.555556e-06
273 | 3.888889e-05
274 | 1.666667e-05
275 | 5.555556e-06
276 | 5.555556e-06
277 | 0
278 | 3.888889e-05
279 | 5.555556e-06
280 | 2.777778e-05
281 | 0
282 | 5.555556e-06
283 | 0
284 | 2.777778e-05
285 | 1.388889e-05
286 | 1.666667e-05
287 | 0
288 | 5.555556e-06
289 | 0
290 | 3.888889e-05
291 | 2.777778e-05
292 | 3.888889e-05
293 | 2.777778e-05
294 | 5.555556e-06
295 | 5.555556e-06
296 | 5.555556e-06
297 | 3.888889e-05
298 | 2.777778e-05
299 | 5.555556e-06
300 | 3.888889e-05
301 | 0
302 | 1.666667e-05
303 | 1.666667e-05
304 | 2.777778e-05
305 | 2.777778e-05
306 | 5.555556e-06
307 | 2.777778e-05
308 | 5.555556e-06
309 | 1.666667e-05
310 | 2.777778e-05
311 | 5.555556e-06
312 | 1.666667e-05
313 | 2.777778e-05
314 | 3.888889e-05
315 | 1.666667e-05
316 | 2.777778e-05
317 | 3.888889e-05
318 | 0
319 | 1.666667e-05
320 | 2.777778e-05
321 | 5.555556e-06
322 | 5e-05
323 | 3.888889e-05
324 | 5e-05
325 | 3.888889e-05
326 | 5.555556e-06
327 | 2.777778e-05
328 | 0
329 | 2.777778e-05
330 | 1.666667e-05
331 | 3.888889e-05
332 | 3.888889e-05
333 | 0
334 | 3.888889e-05
335 | 1.666667e-05
336 | 2.777778e-05
337 | 1.666667e-05
338 | 3.888889e-05
339 | 2.777778e-05
340 | 3.888889e-05
341 | 5.555556e-06
342 | 5.555556e-06
343 | 2.777778e-05
344 | 5.555556e-06
345 | 3.888889e-05
346 | 2.777778e-05
347 | 1.666667e-05
348 | 0
349 | 0
350 | 2.777778e-05
351 | 3.888889e-05
352 | 0
353 | 3.888889e-05
354 | 5.555556e-06
355 | 0
356 | 1.666667e-05
357 | 2.777778e-05
358 | 3.888889e-05
359 | 2.777778e-05
360 | 2.777778e-05
361 | 5.555556e-06
362 | 2.777778e-05
363 | 5e-05
364 | 2.777778e-05
365 | 1.666667e-05
366 | 3.888889e-05
367 | 3.888889e-05
368 | 5.555556e-06
369 | 3.888889e-05
370 | 5.555556e-06
371 | 3.888889e-05
372 | 3.888889e-05
373 | 3.888889e-05
374 | 1.666667e-05
375 | 2.777778e-05
376 | 2.777778e-05
377 | 2.777778e-05
378 | 1.666667e-05
379 | 1.666667e-05
380 | 5.555556e-06
381 | 5.555556e-06
382 | 5e-05
383 | 5.555556e-06
384 | 0
385 | 2.777778e-05
386 | 2.777778e-05
387 | 5.555556e-06
388 | 3.888889e-05
389 | 1.666667e-05
390 | 1.666667e-05
391 | 5.555556e-06
392 | 1.666667e-05
393 | 2.777778e-05
394 | 1.666667e-05
395 | 5.555556e-06
396 | 3.888889e-05
397 | 0
398 | 1.666667e-05
399 | 3.888889e-05
400 | 2.777778e-05
401 | 5.555556e-06
402 | 1.666667e-05
403 | 5.555556e-06
404 | 3.888889e-05
405 | 5.555556e-06
406 | 1.666667e-05
407 | 2.777778e-05
408 | 2.777778e-05
409 | 5.555556e-06
410 | 2.777778e-05
411 | 1.666667e-05
412 | 0
413 | 5.555556e-06
414 | 5.555556e-06
415 | 3.888889e-05
416 | 5.555556e-06
417 | 3.888889e-05
418 | 0
419 | 2.777778e-05
420 | 2.777778e-05
421 | 3.888889e-05
422 | 0
423 | 5.555556e-06
424 | 5.555556e-06
425 | 3.888889e-05
426 | 2.777778e-05
427 | 2.777778e-05
428 | 1.666667e-05
429 | 0
430 | 5.555556e-06
431 | 3.888889e-05
432 | 0
433 | 5.555556e-06
434 | 1.666667e-05
435 | 5e-05
436 | 3.888889e-05
437 | 1.666667e-05
438 | 5.555556e-06
439 | 3.888889e-05
440 | 1.666667e-05
441 | 2.777778e-05
442 | 2.777778e-05
443 | 5.555556e-06
444 | 1.666667e-05
445 | 0
446 | 2.777778e-05
447 | 0
448 | 5.555556e-06
449 | 1.666667e-05
450 | 5e-05
451 | 2.777778e-05
452 | 5e-05
453 | 0
454 | 3.888889e-05
455 | 3.888889e-05
456 | 5.555556e-06
457 | 5.555556e-06
458 | 0