## Cycle
Cycle (N) | Capacity (mAh)
1 | 973.0638
2 | 2760.453
3 | 2756.8
4 | 2751.952
5 | 2748.28
6 | 2745.405
7 | 2742.8288
8 | 2740.023
9 | 2738.003
10 | 2735.99
11 | 2733.6064
12 | 2730.767
13 | 2728.019
14 | 2725.504
15 | 2722.364
16 | 2719.521
17 | 2717.076
18 | 2713.929
19 | 2710.796
20 | 2707.456
21 | 2704.179
22 | 2700.463
23 | 2696.867
24 | 2692.896
25 | 2689.211
26 | 2685.392
27 | 2681.93
28 | 2678.137
29 | 2674.988
30 | 2671.936
31 | 2667.922
32 | 2665.106
33 | 2661.73
34 | 2659.003
35 | 2655.414
36 | 2652.113
37 | 2648.678
38 | 2645.29
39 | 2641.597
40 | 2638.728
41 | 2634.849
42 | 2631.692
43 | 2628.11
44 | 2624.8512
45 | 2621.29
46 | 2618.256
47 | 2614.379
48 | 2611.284
49 | 2608.361
50 | 2605.341
51 | 2601.96
52 | 2597.983
53 | 2594.3056
54 | 2590.805
55 | 2586.499
56 | 2582.564
57 | 2578.61
58 | 2574.024
59 | 2569.782
60 | 2565.023
61 | 2560.474
62 | 2555.551
63 | 2550.604
64 | 2545.488
65 | 2540.446
66 | 2535.1488
67 | 2529.585
68 | 2523.78
69 | 2518.008
70 | 2512.0016
71 | 2506.577
72 | 2499.975
73 | 2494.091
74 | 2488.452
75 | 2479.6608
76 | 2473.5648
77 | 2467.483
78 | 2460.989
79 | 2454.532
80 | 2448.1616
81 | 2441.455
82 | 2435.0656
83 | 2429.6512
84 | 2423.323
85 | 2416.818
86 | 2410.61
87 | 2404.02
88 | 2398.143
89 | 2391.242
90 | 2385.25
91 | 2377.772
92 | 2370.87
93 | 2364.139
94 | 2357.048
95 | 2349.45
96 | 2341.994
97 | 2334.8784
98 | 2326.6848
99 | 2318.766
100 | 2311.185
101 | 2303.71
102 | 2295.495
103 | 2288.314
104 | 2280.723
105 | 2272.412
106 | 2265.086
107 | 2257.195
108 | 2249.03
109 | 2240.97
110 | 2232.625
111 | 2224.793
112 | 2216.516
113 | 2208.134
114 | 2199.911
115 | 2191.977
116 | 2184.503
117 | 2176.522
118 | 2168.668
119 | 2160.958
120 | 2152.93
121 | 2144.448
122 | 2135.995
123 | 2126.989
124 | 2118.067
125 | 2108.8048
126 | 2098.948
127 | 2088.411
128 | 2077.462
129 | 2065.531
130 | 2053.764
131 | 2041.057
132 | 2027.787
133 | 2014.473
134 | 2001.756
135 | 1986.998
136 | 1971.356
137 | 1956.165
138 | 1941.74
139 | 1926.375
140 | 1909.993
141 | 1892.636
142 | 1875.564
143 | 1857.265
144 | 1840.3392
145 | 1820.031
146 | 1797.89
147 | 1780.108
148 | 1758.4816
149 | 1732.865
150 | 1712.658
151 | 1693.428
152 | 1661.79
153 | 1633.919
154 | 1608.495
155 | 1582.161
156 | 1556.19
157 | 1521.1472
158 | 1478.017