## Cycle
Cycle (N) | Capacity (mAh)
1 | 931.3297
2 | 2769.549
3 | 2770.83
4 | 2767.513
5 | 2762.9392
6 | 2756.713
7 | 2750.64
8 | 2744.5536
9 | 2738.02
10 | 2732.11
11 | 2726.497
12 | 2721.03
13 | 2715.377
14 | 2709.467
15 | 2704.254
16 | 2698.015
17 | 2691.304
18 | 2684.923
19 | 2678.935
20 | 2672.0928
21 | 2667.106
22 | 2661.408
23 | 2654.937
24 | 2648.6384
25 | 2642.966
26 | 2637.638
27 | 2630.781
28 | 2625.12
29 | 2618.38
30 | 2612.345
31 | 2605.61
32 | 2598.425
33 | 2592.544
34 | 2584.992
35 | 2578.584
36 | 2570.946
37 | 2564.25
38 | 2555.5952
39 | 2548.103
40 | 2540.154
41 | 2533.602
42 | 2524.466
43 | 2516
44 | 2508.177
45 | 2499.5728
46 | 2491.223
47 | 2481.85
48 | 2473.717
49 | 2463.755
50 | 2454.459
51 | 2444.365
52 | 2434.43
53 | 2423.446
54 | 2412.029
55 | 2400.823
56 | 2387.569
57 | 2375.453
58 | 2361.2944
59 | 2346.036
60 | 2331.31
61 | 2315.241
62 | 2297.827
63 | 2281.389
64 | 2263.322
65 | 2245.142
66 | 2226.542
67 | 2207.1776
68 | 2186.327
69 | 2166.864
70 | 2147.15
71 | 2133.511
72 | 2108.788
73 | 2082.339
74 | 2059.065
75 | 2035.256
76 | 2011.061
77 | 1988.071
78 | 1963.793
79 | 1940.408
80 | 1921.568
81 | 1889.58
82 | 1856.979
83 | 1832.086
84 | 1812.658
85 | 1794.098
86 | 1761.247
87 | 1731.083
88 | 1710.148
89 | 1684.104
90 | 1651.5648
91 | 0
92 | 0
93 | 0
94 | 0
95 | 0
96 | 0
97 | 0
98 | 0
99 | 0
100 | 0
101 | 0
102 | 0
103 | 0
104 | 0
105 | 0
106 | 0
107 | 0
108 | 0
109 | 0
110 | 1.944444e-05
111 | 0
112 | 0
113 | 0
114 | 0
115 | 0
116 | 0
117 | 0
118 | 0
119 | 0
120 | 0
121 | 0
122 | 0
123 | 0
124 | 0
125 | 0
126 | 1.944444e-05
127 | 0
128 | 1.944444e-05
129 | 0
130 | 0
131 | 0
132 | 0
133 | 0
134 | 0
135 | 0
136 | 0
137 | 0
138 | 0
139 | 0
140 | 0
141 | 0
142 | 0
143 | 0
144 | 0
145 | 0
146 | 0
147 | 0
148 | 0
149 | 0
150 | 0
151 | 0
152 | 0
153 | 0
154 | 0
155 | 0
156 | 0
157 | 0
158 | 0
159 | 0
160 | 0
161 | 0
162 | 0
163 | 0
164 | 0
165 | 0
166 | 0
167 | 0
168 | 0
169 | 0
170 | 0
171 | 0
172 | 0
173 | 1.944444e-05
174 | 0
175 | 0
176 | 0
177 | 0
178 | 1.944444e-05
179 | 0
180 | 0
181 | 0
182 | 1.944444e-05
183 | 0
184 | 0
185 | 0
186 | 0
187 | 0
188 | 0
189 | 1.944444e-05
190 | 0
191 | 1.944444e-05
192 | 0
193 | 0
194 | 1.944444e-05
195 | 0
196 | 0
197 | 0
198 | 1.944444e-05
199 | 0
200 | 0
201 | 0
202 | 0
203 | 0
204 | 0
205 | 0
206 | 0
207 | 0
208 | 0
209 | 0
210 | 0
211 | 1.944444e-05
212 | 0
213 | 1.944444e-05
214 | 0
215 | 0
216 | 0
217 | 0
218 | 0
219 | 0
220 | 0
221 | 0
222 | 0
223 | 0
224 | 0
225 | 0
226 | 0
227 | 0
228 | 0
229 | 0
230 | 0
231 | 0
232 | 0
233 | 0
234 | 0
235 | 0
236 | 1.944444e-05
237 | 0
238 | 0
239 | 0
240 | 0
241 | 0
242 | 0
243 | 0
244 | 0
245 | 0
246 | 0
247 | 1.944444e-05
248 | 0
249 | 0
250 | 0
251 | 0
252 | 0
253 | 0
254 | 0
255 | 0
256 | 1.944444e-05
257 | 0
258 | 0
259 | 0
260 | 0
261 | 0
262 | 0
263 | 0
264 | 0
265 | 0
266 | 0
267 | 0
268 | 0
269 | 0
270 | 0
271 | 0
272 | 0
273 | 0
274 | 0
275 | 0
276 | 3.055556e-05
277 | 1.944444e-05
278 | 0
279 | 0
280 | 0
281 | 0
282 | 0
283 | 0
284 | 0
285 | 0
286 | 0
287 | 0
288 | 1.944444e-05
289 | 0
290 | 0
291 | 0
292 | 0
293 | 0
294 | 0
295 | 0
296 | 1.944444e-05
297 | 0
298 | 0
299 | 0
300 | 1.944444e-05
301 | 1.944444e-05
302 | 1.944444e-05
303 | 0
304 | 0
305 | 0
306 | 3.055556e-05
307 | 0
308 | 0
309 | 0
310 | 0
311 | 0
312 | 0
313 | 0
314 | 0
315 | 0
316 | 0
317 | 0
318 | 0
319 | 1.944444e-05
320 | 0
321 | 0
322 | 0
323 | 0
324 | 1.944444e-05
325 | 0
326 | 0
327 | 0
328 | 0
329 | 0
330 | 0
331 | 0
332 | 0
333 | 0
334 | 0
335 | 0
336 | 0
337 | 0
338 | 0
339 | 0
340 | 0
341 | 0
342 | 0
343 | 0
344 | 0
345 | 0
346 | 0
347 | 1.944444e-05
348 | 0
349 | 0
350 | 0
351 | 0
352 | 0
353 | 0
354 | 0
355 | 0
356 | 1.944444e-05
357 | 0
358 | 0
359 | 0
360 | 0
361 | 0
362 | 3.055556e-05
363 | 0
364 | 0
365 | 0
366 | 0
367 | 0
368 | 0
369 | 0
370 | 0
371 | 0
372 | 0
373 | 0
374 | 1.944444e-05
375 | 0
376 | 3.055556e-05
377 | 0
378 | 0
379 | 0
380 | 1.944444e-05
381 | 0
382 | 0
383 | 0
384 | 0
385 | 0
386 | 0
387 | 0
388 | 1.944444e-05
389 | 0
390 | 0
391 | 0
392 | 0
393 | 0
394 | 0
395 | 0
396 | 0
397 | 1.944444e-05
398 | 0
399 | 0
400 | 0
401 | 0
402 | 0
403 | 0
404 | 0
405 | 0
406 | 0
407 | 0
408 | 0
409 | 0
410 | 0
411 | 1.944444e-05
412 | 0
413 | 0
414 | 0
415 | 0
416 | 0
417 | 0
418 | 0
419 | 1.944444e-05
420 | 0
421 | 1.944444e-05
422 | 1.944444e-05
423 | 0
424 | 0
425 | 0
426 | 0
427 | 0
428 | 0
429 | 0
430 | 1.944444e-05
431 | 0
432 | 0
433 | 0
434 | 0
435 | 0
436 | 0
437 | 0
438 | 0
439 | 0
440 | 0
441 | 0
442 | 0
443 | 0
444 | 0
445 | 1.944444e-05
446 | 0
447 | 0
448 | 0
449 | 0
450 | 0
451 | 0
452 | 0
453 | 0
454 | 0
455 | 0
456 | 0
457 | 0
458 | 0
459 | 0
460 | 0
461 | 0
462 | 0
463 | 0
464 | 0
465 | 0
466 | 0
467 | 0
468 | 1.944444e-05
469 | 0
470 | 0
471 | 0
472 | 0
473 | 0
474 | 0
475 | 0
476 | 0
477 | 0
478 | 0
479 | 0
480 | 0
481 | 0
482 | 0
483 | 0
484 | 0
485 | 0
486 | 0
487 | 0
488 | 0
489 | 0
490 | 0
491 | 1.944444e-05
492 | 0
493 | 0
494 | 0
495 | 0
496 | 0
497 | 0
498 | 0
499 | 0
500 | 1.944444e-05
501 | 0
502 | 1.944444e-05
503 | 0
504 | 0
505 | 1.944444e-05
506 | 0
507 | 1.944444e-05
508 | 0
509 | 0
510 | 0
511 | 0
512 | 0
513 | 0
514 | 0
515 | 0
516 | 0
517 | 1.944444e-05
518 | 0
519 | 0
520 | 0
521 | 1.944444e-05
522 | 1.944444e-05
523 | 0
524 | 0
525 | 0
526 | 0
527 | 0
528 | 0
529 | 0
530 | 0
531 | 0
532 | 0
533 | 0
534 | 0
535 | 0
536 | 0
537 | 0
538 | 1.944444e-05
539 | 0
540 | 0
541 | 0
542 | 0
543 | 0
544 | 0
545 | 0
546 | 0
547 | 0
548 | 0
549 | 0
550 | 0
551 | 0
552 | 0
553 | 0
554 | 0
555 | 0
556 | 1.944444e-05
557 | 0
558 | 0
559 | 0
560 | 0
561 | 0
562 | 0
563 | 0
564 | 0
565 | 1.944444e-05
566 | 1.944444e-05
567 | 0
568 | 0
569 | 1.944444e-05
570 | 0
571 | 0
572 | 0
573 | 0
574 | 0
575 | 0
576 | 0
577 | 0
578 | 0
579 | 0
580 | 0
581 | 0
582 | 0
583 | 0
584 | 0
585 | 0
586 | 0
587 | 0
588 | 0
589 | 0
590 | 0
591 | 0
592 | 0
593 | 0
594 | 0
595 | 0
596 | 0
597 | 0
598 | 0
599 | 0
600 | 0
601 | 1.944444e-05
602 | 0
603 | 0
604 | 0
605 | 0
606 | 0
607 | 0
608 | 0
609 | 0
610 | 0
611 | 0
612 | 0
613 | 1.944444e-05
614 | 1.944444e-05
615 | 0
616 | 0
617 | 0
618 | 0
619 | 0
620 | 0
621 | 0
622 | 0
623 | 0