## Cycle
Cycle (N) | Capacity (mAh)
1 | 920.5584
2 | 2661.088
3 | 2734.431
4 | 2730.643
5 | 2727.606
6 | 2722.608
7 | 2718.325
8 | 2710.821
9 | 2701.744
10 | 2694.903
11 | 2685.045
12 | 2676.368
13 | 2664.265
14 | 2655.402
15 | 2641.529
16 | 2628.519
17 | 2616.564
18 | 2604.335
19 | 2592.988
20 | 2581.292
21 | 2569.517
22 | 2557.171
23 | 2544.2016
24 | 2534.705
25 | 2522.4416
26 | 2509.68
27 | 2500.127
28 | 2489.775
29 | 2479.808
30 | 2467.801
31 | 2456.373
32 | 2445.541
33 | 2435.9
34 | 2426.006
35 | 2415.7136
36 | 2405.252
37 | 2395.698
38 | 2384.884
39 | 2375.76
40 | 2365.332
41 | 2355.136
42 | 2344.636
43 | 2334.387
44 | 2323.4912
45 | 2312.714
46 | 2302.137
47 | 2291.114
48 | 2279.529
49 | 2267.1888
50 | 2254.822
51 | 2242.298
52 | 2228.8016
53 | 2214.278
54 | 2198.821
55 | 2182.135
56 | 2165.222
57 | 2147.028
58 | 2128.876
59 | 2110.047
60 | 2090.824
61 | 2070.942
62 | 2051.012
63 | 2030.213
64 | 2009.9152
65 | 1988.196
66 | 1964.6384
67 | 1939.2144
68 | 1913.231
69 | 1888.925
70 | 1859.69
71 | 1835.049
72 | 1801.736
73 | 1777.456