## Cycle
Cycle (N) | Capacity (mAh)
1 | 929.2758
2 | 2740.879
3 | 2750.196
4 | 2750.877
5 | 2748.032
6 | 2744.061
7 | 2740.043
8 | 2735.675
9 | 2731.359
10 | 2726.406
11 | 2721.3616
12 | 2715.991
13 | 2710.243
14 | 2704.728
15 | 2698.15
16 | 2693.04
17 | 2685.452
18 | 2676.658
19 | 2669.092
20 | 2659.689
21 | 2650.296
22 | 2640.971
23 | 2631.379
24 | 2623.32
25 | 2614.001
26 | 2604.318
27 | 2594.984
28 | 2585.077
29 | 2575.868
30 | 2565.77
31 | 2556.209
32 | 2546.943
33 | 2537.867
34 | 2528.8048
35 | 2519.129
36 | 2509.7888
37 | 2499.95
38 | 2490.054
39 | 2479.864
40 | 2469.749
41 | 2459.505
42 | 2449.055
43 | 2437.817
44 | 2426.753
45 | 2415.0656
46 | 2402.739
47 | 2389.932
48 | 2377.419
49 | 2364.476
50 | 2351.503
51 | 2338.378
52 | 2325.291
53 | 2311.418
54 | 2297.659
55 | 2283.179
56 | 2268.4832
57 | 2253.16
58 | 2237.137
59 | 2221.0448
60 | 2204.111
61 | 2185.858
62 | 2167.399
63 | 2148.396
64 | 2128.819
65 | 2108.6992
66 | 2088.006
67 | 2067.274
68 | 2045.712
69 | 2023.59
70 | 2005.326
71 | 1978.653
72 | 1957.547
73 | 1932.217