## Cycle
Cycle (N) | Capacity (mAh)
1 | 928.702
2 | 2853.564
3 | 2849.579
4 | 2839.397
5 | 2831.613
6 | 2825.248
7 | 2819.516
8 | 2813.612
9 | 2806.462
10 | 2799.237
11 | 2791.52
12 | 2784.104
13 | 2775.177
14 | 2766.896
15 | 2760.391
16 | 2754.527
17 | 2749.103
18 | 2743.247
19 | 2737.362
20 | 2732.873
21 | 2726.2656
22 | 2720.966
23 | 2714.674
24 | 2708.877
25 | 2702.459
26 | 2696.261
27 | 2689.029
28 | 2682.77
29 | 2675.689
30 | 2668.981
31 | 2662.532
32 | 2655.341
33 | 2648.2352
34 | 2641.923
35 | 2634.967
36 | 2628.723
37 | 2621.9488
38 | 2614.8848
39 | 2607.11
40 | 2599.673
41 | 2591.894
42 | 2583.777
43 | 2575.479
44 | 2567.348
45 | 2558.947
46 | 2550.359
47 | 2541.48
48 | 2532.397
49 | 2522.772
50 | 2512.797
51 | 2502.6
52 | 2492.085
53 | 2481.436
54 | 2469.78
55 | 2458.196
56 | 2446.282
57 | 2433.756
58 | 2421.039
59 | 2407.687
60 | 2393.927
61 | 2379.407
62 | 2364.546
63 | 2348.842
64 | 2331.5408
65 | 2313.701
66 | 2294.825
67 | 2274.289
68 | 2253.347
69 | 2231.148
70 | 2207.949
71 | 2183.874
72 | 2157.716
73 | 2131.425
74 | 2104.126
75 | 2076.383
76 | 2048.414