## Cycle
Cycle (N) | Capacity (mAh)
1 | 923.0177
2 | 2857.596
3 | 2860.235
4 | 2857.063
5 | 2851.644
6 | 2843.7344
7 | 2835.991
8 | 2828.005
9 | 2819.4256
10 | 2808.905
11 | 2797.548
12 | 2785.709
13 | 2773.817
14 | 2762.804
15 | 2751.514
16 | 2740.188
17 | 2728.599
18 | 2717.656
19 | 2705.852
20 | 2695.154
21 | 2684.103
22 | 2674.239
23 | 2664.684
24 | 2653.457
25 | 2643.1664
26 | 2631.961
27 | 2620.817
28 | 2609.438
29 | 2599.186
30 | 2588.3856
31 | 2578.054
32 | 2567.319
33 | 2557.228
34 | 2547.11
35 | 2536.189
36 | 2525.601
37 | 2514.831
38 | 2503.661
39 | 2492.98
40 | 2481.992
41 | 2470.274
42 | 2458.712
43 | 2447.168
44 | 2435.328
45 | 2424.443
46 | 2412.885
47 | 2400.701
48 | 2388.255
49 | 2375.031
50 | 2361.679
51 | 2347.287
52 | 2332.617
53 | 2316.639
54 | 2300.35
55 | 2283.845
56 | 2267.335
57 | 2250.916
58 | 2233.379
59 | 2214.967
60 | 2195.542
61 | 2175.443
62 | 2156.735
63 | 2134.676
64 | 2112.029
65 | 2089.783
66 | 2061.033
67 | 2037.386
68 | 2004.006
69 | 1980.881
70 | 1944.035
71 | 1899.479