## Cycle
Cycle (N) | Capacity (mAh)
1 | 922.9399
2 | 2847.143
3 | 2851.093
4 | 2849.087
5 | 2844.262
6 | 2837.64
7 | 2828.924
8 | 2818.393
9 | 2805.261
10 | 2790.951
11 | 2776.909
12 | 2763.533
13 | 2750.338
14 | 2737.183
15 | 2724.305
16 | 2711.377
17 | 2698.651
18 | 2686.7488
19 | 2674.615
20 | 2664.659
21 | 2653.57
22 | 2643.151
23 | 2633.105
24 | 2622.373
25 | 2610.708
26 | 2599.592
27 | 2588.937
28 | 2577.59
29 | 2566.7872
30 | 2557.4736
31 | 2546.922
32 | 2536.082
33 | 2525.681
34 | 2515.225
35 | 2504.072
36 | 2493.691
37 | 2482.636
38 | 2471.876
39 | 2460.259
40 | 2448.647
41 | 2436.543
42 | 2424.891
43 | 2412.366
44 | 2399.078
45 | 2385.846
46 | 2372.276
47 | 2358.644
48 | 2345.143
49 | 2331.168
50 | 2316.74
51 | 2301.222
52 | 2285.073
53 | 2268.439
54 | 2251.417
55 | 2232.343
56 | 2212.197
57 | 2191.496
58 | 2170.212
59 | 2147.839
60 | 2124.8512
61 | 2100.998
62 | 2078.028
63 | 2051.1408
64 | 2026.686
65 | 2002.663
66 | 1988.434
67 | 1971.407
68 | 1932.429
69 | 1897.691
70 | 1865.666
71 | 1833.925
72 | 1629.684