## Cycle
Cycle (N) | Capacity (mAh)
1 | 925.5075
2 | 2857.386
3 | 2861.2048
4 | 2860.11
5 | 2855.538
6 | 2849.119
7 | 2841.817
8 | 2833.159
9 | 2822.491
10 | 2810.38
11 | 2797.9136
12 | 2785.335
13 | 2772.765
14 | 2759.399
15 | 2745.644
16 | 2731.491
17 | 2717.17
18 | 2703.663
19 | 2689.827
20 | 2677.2
21 | 2665.974
22 | 2653.9552
23 | 2641.9728
24 | 2630.927
25 | 2620.279
26 | 2608.205
27 | 2597.241
28 | 2586.091
29 | 2575.636
30 | 2564.943
31 | 2554.307
32 | 2543.86
33 | 2533.1536
34 | 2522.604
35 | 2511.646
36 | 2500.497
37 | 2488.633
38 | 2476.738
39 | 2464.799
40 | 2453.237
41 | 2441.429
42 | 2429.603
43 | 2417.945
44 | 2406.094
45 | 2393.973
46 | 2381.047
47 | 2367.94
48 | 2354.5344
49 | 2340.212
50 | 2324.897
51 | 2308.581
52 | 2291.091
53 | 2273.156
54 | 2255.75
55 | 2237.623
56 | 2219.58
57 | 2199.85
58 | 2179.9248
59 | 2158.423
60 | 2135.625
61 | 2111.886
62 | 2087.64
63 | 2060.654
64 | 2040.371
65 | 2016.953
66 | 2008.422
67 | 1986.757
68 | 884.5446
69 | 2.777778e-06
70 | 0
71 | 8.333333e-05
72 | 0
73 | 0
74 | 6.111111e-05
75 | 0
76 | 0
77 | 0
78 | 0
79 | 1.666667e-05
80 | 5.555556e-06
81 | 2.777778e-05
82 | 6.111111e-05
83 | 5.555556e-06
84 | 0
85 | 2.777778e-05
86 | 0
87 | 0
88 | 1.666667e-05
89 | 0
90 | 3.888889e-05
91 | 0
92 | 0
93 | 1.666667e-05
94 | 0
95 | 3.888889e-05
96 | 5.555556e-06
97 | 2.777778e-06
98 | 1.666667e-05
99 | 0
100 | 2.777778e-05
101 | 2.777778e-05
102 | 5.555556e-06
103 | 7.222222e-05
104 | 5e-05
105 | 0
106 | 0
107 | 0
108 | 0
109 | 5.555556e-06
110 | 2.777778e-06
111 | 6.111111e-05
112 | 0
113 | 0
114 | 0
115 | 0
116 | 0
117 | 1.666667e-05
118 | 5.555556e-06
119 | 0
120 | 0
121 | 2.777778e-05
122 | 1.666667e-05
123 | 3.888889e-05
124 | 0
125 | 0
126 | 0
127 | 1.666667e-05
128 | 0
129 | 0
130 | 0
131 | 2.777778e-06
132 | 0
133 | 0
134 | 2.777778e-05
135 | 0
136 | 1.666667e-05
137 | 2.777778e-06
138 | 0
139 | 0
140 | 0
141 | 2.777778e-05
142 | 3.888889e-05
143 | 0
144 | 0
145 | 0
146 | 0
147 | 0
148 | 0
149 | 2.777778e-05
150 | 2.777778e-06
151 | 0
152 | 6.111111e-05
153 | 0
154 | 5.555556e-06
155 | 2.777778e-06
156 | 3.888889e-05
157 | 8.333333e-05
158 | 0
159 | 1.666667e-05
160 | 0
161 | 1.666667e-05
162 | 0
163 | 1.666667e-05
164 | 1.666667e-05
165 | 5.555556e-06
166 | 1.666667e-05
167 | 2.777778e-05
168 | 8.333333e-05
169 | 0
170 | 0
171 | 0
172 | 7.222222e-05
173 | 5.555556e-06
174 | 5.555556e-06
175 | 1.666667e-05
176 | 2.777778e-05
177 | 5.555556e-06
178 | 0
179 | 0
180 | 2.777778e-06
181 | 0
182 | 5.555556e-06
183 | 0
184 | 0
185 | 0
186 | 2.777778e-05
187 | 0
188 | 1.666667e-05
189 | 0
190 | 7.222222e-05
191 | 3.888889e-05
192 | 2.777778e-05
193 | 0
194 | 6.111111e-05
195 | 5e-05
196 | 0
197 | 0
198 | 5e-05
199 | 0
200 | 0
201 | 0
202 | 0
203 | 1.666667e-05
204 | 5e-05
205 | 0
206 | 0
207 | 5e-05
208 | 0
209 | 5e-05
210 | 3.888889e-05
211 | 7.222222e-05
212 | 7.222222e-05