## Cycle
Cycle (N) | Capacity (mAh)
1 | 931.4238
2 | 2860.223
3 | 2859.624
4 | 2852.041
5 | 2845.232
6 | 2836.454
7 | 2828.374
8 | 2821.082
9 | 2813.44
10 | 2805.408
11 | 2797.039
12 | 2789.1152
13 | 2781.298
14 | 2773.75
15 | 2766.268
16 | 2759.462
17 | 2752.6016
18 | 2745.675
19 | 2738.859
20 | 2732.669
21 | 2725.686
22 | 2719.287
23 | 2712.403
24 | 2705.151
25 | 2698.025
26 | 2690.821
27 | 2682.9952
28 | 2675.293
29 | 2667.554
30 | 2659.461
31 | 2651.329
32 | 2643.276
33 | 2635.2352
34 | 2626.899
35 | 2618.487
36 | 2610.104
37 | 2602.147
38 | 2594.066
39 | 2586.066
40 | 2577.201
41 | 2568.772
42 | 2560.406
43 | 2552.916
44 | 2542.042
45 | 2532.062
46 | 2522.199
47 | 2512.126
48 | 2502.087
49 | 2491.834
50 | 2481.461
51 | 2471.011
52 | 2460.583
53 | 2450.009
54 | 2439.258
55 | 2427.975
56 | 2416.2128
57 | 2404.563
58 | 2392.531
59 | 2380.489
60 | 2367.749
61 | 2354.399
62 | 2340.102
63 | 2326.39
64 | 2310.587
65 | 2294.157
66 | 2277.305
67 | 2259.7344
68 | 2240.727
69 | 2220.633
70 | 2199.764
71 | 2178.986
72 | 2156.773
73 | 2134.296
74 | 2112.846
75 | 2089.211
76 | 2063.929