## Cycle
Cycle (N) | Capacity (mAh)
1 | 931.2996
2 | 2863.455
3 | 2858.35
4 | 2851.416
5 | 2843.801
6 | 2834.759
7 | 2826.596
8 | 2818.836
9 | 2810.488
10 | 2801.6512
11 | 2792.407
12 | 2782.958
13 | 2774.23
14 | 2765.799
15 | 2757.86
16 | 2749.063
17 | 2741.8144
18 | 2733.975
19 | 2726.704
20 | 2719.431
21 | 2712.507
22 | 2705.617
23 | 2698.912
24 | 2691.416
25 | 2684.0336
26 | 2675.601
27 | 2667.415
28 | 2658.79
29 | 2650.968
30 | 2642.878
31 | 2634.641
32 | 2625.14
33 | 2617.173
34 | 2608.85
35 | 2600.728
36 | 2592.585
37 | 2583.985
38 | 2574.862
39 | 2566.237
40 | 2557.103
41 | 2548.849
42 | 2539.838
43 | 2531.856
44 | 2522.459
45 | 2513.129
46 | 2503.745
47 | 2494.21
48 | 2484.505
49 | 2475.153
50 | 2465.413
51 | 2455.338
52 | 2444.944
53 | 2434.322
54 | 2423.913
55 | 2413.561
56 | 2402.3456
57 | 2390.9552
58 | 2379.895
59 | 2369.122
60 | 2357.458
61 | 2343.745
62 | 2330.2
63 | 2316.841
64 | 2301.346
65 | 2286.007
66 | 2269.5968
67 | 2252.179
68 | 2234.2992
69 | 2216.089
70 | 2195.393
71 | 2175.335
72 | 2154.217
73 | 2132.019
74 | 2109.586
75 | 2086.3616
76 | 2062.438
77 | 2038.607