## Cycle
Cycle (N) | Capacity (mAh)
1 | 923.832
2 | 2856.401
3 | 2861.338
4 | 2860.57
5 | 2856.3792
6 | 2851.367
7 | 2845.01
8 | 2836.735
9 | 2825.988
10 | 2814.313
11 | 2801.305
12 | 2788.133
13 | 2775.199
14 | 2763.118
15 | 2751.365
16 | 2739.566
17 | 2727.278
18 | 2715.018
19 | 2702.427
20 | 2690.879
21 | 2680.008
22 | 2670.329
23 | 2660.473
24 | 2650.529
25 | 2640.325
26 | 2630.863
27 | 2621.589
28 | 2611.238
29 | 2601.4048
30 | 2591.613
31 | 2582.792
32 | 2572.274
33 | 2563.122
34 | 2552.716
35 | 2541.937
36 | 2532.004
37 | 2519.95
38 | 2509.022
39 | 2497.805
40 | 2486.6608
41 | 2475.2656
42 | 2463.425
43 | 2451.919
44 | 2440.753
45 | 2428.96
46 | 2416.958
47 | 2404.743
48 | 2392.268
49 | 2380.1328
50 | 2367.248
51 | 2354.091
52 | 2340.297
53 | 2325.343
54 | 2309.9872
55 | 2294.308
56 | 2277.659
57 | 2259.878
58 | 2241.547
59 | 2221.904
60 | 2201.548
61 | 2180.845
62 | 2162.151
63 | 2132.04
64 | 2109.906
65 | 2078.794
66 | 2049.6352
67 | 2021.691
68 | 2003.475
69 | 2003.136
70 | 1975.025
71 | 1935.351
72 | 1896.838