## Cycle
Cycle (N) | Capacity (mAh)
1 | 930.59
2 | 2862.762
3 | 2866.85
4 | 2865.313
5 | 2859.966
6 | 2853.439
7 | 2846.612
8 | 2839.902
9 | 2830.887
10 | 2820.01
11 | 2809.404
12 | 2798.826
13 | 2788.353
14 | 2778.207
15 | 2768.77
16 | 2758.781
17 | 2749.09
18 | 2739.661
19 | 2730.637
20 | 2722.036
21 | 2714.002
22 | 2705.5264
23 | 2697.348
24 | 2688.551
25 | 2679.671
26 | 2670.744
27 | 2661.802
28 | 2652.896
29 | 2643.501
30 | 2635.246
31 | 2625.74
32 | 2616.36
33 | 2607.192
34 | 2598.1216
35 | 2589.092
36 | 2578.968
37 | 2569.238
38 | 2559.112
39 | 2548.625
40 | 2538.343
41 | 2527.624
42 | 2516.404
43 | 2505.657
44 | 2494.544
45 | 2482.824
46 | 2471.256
47 | 2458.881
48 | 2446.5616
49 | 2434.308
50 | 2422.15
51 | 2409.172
52 | 2396.3328
53 | 2382.732
54 | 2367.698
55 | 2351.951
56 | 2335.992
57 | 2319.967
58 | 2303.071
59 | 2285.465
60 | 2267.063
61 | 2246.685
62 | 2225.939
63 | 2204.7184
64 | 2182.723
65 | 2160.012
66 | 2136.784
67 | 2112.956
68 | 2088.721
69 | 2064.088
70 | 2040.368
71 | 2016.99
72 | 1991.156
73 | 1900.319