## Cycle
Cycle (N) | Capacity (mAh)
1 | 915.6692
2 | 2848.362
3 | 2853.669
4 | 2850.721
5 | 2845.391
6 | 2838.508
7 | 2830.52
8 | 2820.998
9 | 2807.03
10 | 2792.32
11 | 2778.0816
12 | 2764.25
13 | 2750.962
14 | 2738.473
15 | 2727.34
16 | 2716.637
17 | 2706.985
18 | 2697.495
19 | 2689.576
20 | 2680.637
21 | 2673.3728
22 | 2666.593
23 | 2664.493
24 | 2657.689
25 | 2655.279
26 | 2648.834
27 | 2643.398
28 | 2636.273
29 | 2626.939
30 | 2619.471
31 | 2611.565
32 | 2602.514
33 | 2593.8672
34 | 2584.001
35 | 2574.198
36 | 2565.084
37 | 2555.659
38 | 2546.016
39 | 2535.319
40 | 2525.56
41 | 2514.543
42 | 2503.74
43 | 2493.424
44 | 2482.487
45 | 2471.354
46 | 2460.577
47 | 2448.804
48 | 2437.029
49 | 2424.936
50 | 2413.127
51 | 2400.862
52 | 2388.41
53 | 2376.096
54 | 2362.824
55 | 2348.927
56 | 2334.67
57 | 2320.405
58 | 2304.8848
59 | 2289.516
60 | 2273.634
61 | 2255.721
62 | 2237.199
63 | 2218.407
64 | 2199.296
65 | 2178.771
66 | 2157.577
67 | 2135.7952
68 | 2112.712
69 | 2088.665
70 | 2063.87
71 | 2037.913
72 | 2014.445
73 | 1981.219