## Cycle
Cycle (N) | Capacity (mAh)
1 | 926.7776
2 | 2856.807
3 | 2858.728
4 | 2855.886
5 | 2850.299
6 | 2843.296
7 | 2834.031
8 | 2821.691
9 | 2806.431
10 | 2790.215
11 | 2773.74
12 | 2757.926
13 | 2742.556
14 | 2727.212
15 | 2712.274
16 | 2697.822
17 | 2684.464
18 | 2671.823
19 | 2659.261
20 | 2648.277
21 | 2644.5312
22 | 2626.854
23 | 2616.579
24 | 2605.416
25 | 2594.486
26 | 2588.981
27 | 2574.336
28 | 2564.4848
29 | 2556.439
30 | 2543.725
31 | 2534.1648
32 | 2523.608
33 | 2512.704
34 | 2501.3136
35 | 2489.948
36 | 2479.3248
37 | 2468.747
38 | 2458.452
39 | 2447.7648
40 | 2437.385
41 | 2426.1008
42 | 2414.793
43 | 2403.249
44 | 2391.607
45 | 2379.687
46 | 2367.37
47 | 2354.714
48 | 2341.462
49 | 2327.745
50 | 2313.22
51 | 2298.127
52 | 2282.139
53 | 2265.588
54 | 2248.187
55 | 2230.6336
56 | 2213.138
57 | 2194.849
58 | 2176.299
59 | 2157.248
60 | 2136.516
61 | 2114.256
62 | 2090.445
63 | 2067.6688
64 | 2042.585
65 | 2016.658
66 | 1996.463
67 | 1977.13
68 | 1940.255
69 | 1905.388
70 | 1868.6848
71 | 1830.58
72 | 1801.0448