## Cycle
Cycle (N) | Capacity (mAh)
1 | 920.1132
2 | 3049.653
3 | 3041.896
4 | 3033.756
5 | 3026.968
6 | 3021.54
7 | 3016.38
8 | 3010.188
9 | 3002.725
10 | 2995.024
11 | 2988.097
12 | 2980.864
13 | 2972.852
14 | 2963.97
15 | 2954.969
16 | 2945.6352
17 | 2936.226
18 | 2926.533
19 | 2918.007
20 | 2909.294
21 | 2900.887
22 | 2892.514
23 | 2885.01
24 | 2877.621
25 | 2870.494
26 | 2863.7856
27 | 2857.323
28 | 2851.438
29 | 2845.62
30 | 2840.05
31 | 2834.737
32 | 2829.732
33 | 2824.976
34 | 2822.367
35 | 2818.626
36 | 2817.199
37 | 2819.224
38 | 2820.406
39 | 2820.31
40 | 2819.7808
41 | 2818.92
42 | 2816.367
43 | 2813.084
44 | 2809.012
45 | 2804.519
46 | 2799.168
47 | 2793.216
48 | 2787.483
49 | 2781.802
50 | 2777.026
51 | 2772.552
52 | 2767.725
53 | 2763.0864
54 | 2758.467
55 | 2753.7408
56 | 2748.368
57 | 2743.015
58 | 2737.057
59 | 2730.99
60 | 2724.701
61 | 2717.262
62 | 2708.651
63 | 2700.898
64 | 2692.924
65 | 2684.465
66 | 2676.007
67 | 2666.296
68 | 2655.496
69 | 2646.0672
70 | 2634.171
71 | 2619.503
72 | 2603.529
73 | 2586.413
74 | 2568.832
75 | 2550.512
76 | 2537.797
77 | 2537.9344
78 | 2492.991
79 | 2484.944
80 | 2467.5648
81 | 2437.29
82 | 2412.052
83 | 2373.061
84 | 2330.567
85 | 2244.7984
86 | 1.388889e-05