## Cycle
Cycle (N) | Capacity (mAh)
1 | 940.884
2 | 3091.889
3 | 3092.349
4 | 3085.718
5 | 3078.234
6 | 3071.189
7 | 3062.879
8 | 3054.343
9 | 3046.8064
10 | 3039.552
11 | 3033.521
12 | 3028.315
13 | 3023.06
14 | 3018.153
15 | 3011.606
16 | 3005.099
17 | 2997.404
18 | 2988.535
19 | 2979.539
20 | 2969.848
21 | 2958.759
22 | 2947.998
23 | 2935.901
24 | 2924.011
25 | 2912.5648
26 | 2900.975
27 | 2889.283
28 | 2877.562
29 | 2865.856
30 | 2854.058
31 | 2842.455
32 | 2830.699
33 | 2823.143
34 | 2817.772
35 | 2808.375
36 | 2800.901
37 | 2794.459
38 | 2787.641
39 | 2780.396
40 | 2773.4992
41 | 2765.087
42 | 2754.746
43 | 2744.092
44 | 2733.519
45 | 2722.713
46 | 2710.442
47 | 2697.786
48 | 2684.574
49 | 2671.451
50 | 2657.596
51 | 2643.2928
52 | 2628.922
53 | 2613.848
54 | 2598.225
55 | 2581.655
56 | 2564.6128
57 | 2546.256
58 | 2526.397
59 | 2505.38
60 | 2494.514
61 | 2486.901
62 | 2467.013
63 | 2445.242
64 | 2420.468
65 | 2386.638
66 | 2349.79
67 | 2287.573
68 | 2157.853