## Cycle
Cycle (N) | Capacity (mAh)
1 | 924.4548
2 | 3064.919
3 | 3065.872
4 | 3071.465
5 | 3066.703
6 | 3062.871
7 | 3057.236
8 | 3048.923
9 | 3043.852
10 | 3039.687
11 | 3034.884
12 | 3030.686
13 | 3026.095
14 | 3020.281
15 | 3014.22
16 | 3007.3696
17 | 2998.936
18 | 2989.838
19 | 2981.107
20 | 2971.058
21 | 2960.499
22 | 2949.67
23 | 2938.224
24 | 2926.163
25 | 2913.426
26 | 2900.391
27 | 2888.501
28 | 2877.163
29 | 2866.407
30 | 2855.345
31 | 2844.564
32 | 2833.7312
33 | 2842.843
34 | 2819.344
35 | 2808.378
36 | 2802.4
37 | 2796.304
38 | 2789.8
39 | 2783.075
40 | 2776.175
41 | 2768.904
42 | 2760.498
43 | 2751.022
44 | 2741.183
45 | 2731.038
46 | 2720.156
47 | 2708.517
48 | 2696.384
49 | 2683.918
50 | 2671.063
51 | 2657.959
52 | 2644.464
53 | 2630.55
54 | 2616.567
55 | 2601.812
56 | 2586.329
57 | 2569.7312
58 | 2552.206
59 | 2536.099
60 | 2518.089
61 | 2506.083
62 | 2487.879
63 | 2471.161
64 | 2456.5936
65 | 2429.026
66 | 2394.808
67 | 2341.696
68 | 2222.541