## Cycle
Cycle (N) | Capacity (mAh)
1 | 933.9691
2 | 3063.36
3 | 3051.745
4 | 3042.034
5 | 3038.648
6 | 3033.199
7 | 3027.801
8 | 3021.158
9 | 3013.634
10 | 3006.99
11 | 3001.385
12 | 2995.7248
13 | 2991.112
14 | 2985.9392
15 | 2979.823
16 | 2973.1456
17 | 2965.342
18 | 2956.855
19 | 2949.073
20 | 2940.642
21 | 2931.825
22 | 2922.641
23 | 2913.998
24 | 2905.509
25 | 2897.014
26 | 2888.658
27 | 2880.475
28 | 2872.55
29 | 2864.975
30 | 2857.372
31 | 2850.153
32 | 2843.332
33 | 2836.623
34 | 2832.083
35 | 2826.578
36 | 2821.889
37 | 2820.039
38 | 2817.919
39 | 2815.258
40 | 2812.849
41 | 2810.537
42 | 2807.225
43 | 2803.0416
44 | 2797.846
45 | 2792.801
46 | 2786.9088
47 | 2780.71
48 | 2774.241
49 | 2767.364
50 | 2760.561
51 | 2754.21
52 | 2747.922
53 | 2741.8992
54 | 2735.51
55 | 2729.215
56 | 2722.694
57 | 2715.888
58 | 2709.284
59 | 2701.672
60 | 2694.162
61 | 2685.721
62 | 2677.211
63 | 2668.485
64 | 2657.757
65 | 2646.788
66 | 2636.1744
67 | 2625.692
68 | 2612.8416
69 | 2600.398
70 | 2584.578
71 | 2571.973
72 | 2557.172
73 | 2537.644
74 | 2520.581
75 | 2492.559
76 | 2469.211
77 | 2450.075
78 | 2424.284
79 | 2429.428
80 | 2404.186
81 | 2370.5248
82 | 2316.444
83 | 2231.1728
84 | 2.5e-05
85 | 4.166667e-05
86 | 1.666667e-05
87 | 0
88 | 5.555556e-06
89 | 0
90 | 2.5e-05
91 | 0
92 | 5.555556e-06
93 | 2.777778e-05
94 | 2.777778e-05
95 | 0
96 | 5.555556e-06
97 | 1.666667e-05
98 | 1.666667e-05
99 | 1.666667e-05
100 | 2.777778e-05
101 | 1.388889e-05
102 | 1.666667e-05
103 | 1.666667e-05
104 | 2.777778e-05
105 | 5.555556e-06
106 | 1.388889e-05
107 | 5.555556e-06
108 | 5.555556e-06
109 | 0
110 | 1.666667e-05
111 | 5.555556e-06
112 | 0
113 | 1.666667e-05
114 | 1.666667e-05
115 | 2.777778e-05
116 | 0
117 | 1.666667e-05
118 | 0
119 | 5.555556e-06
120 | 0
121 | 0
122 | 0
123 | 5.555556e-06
124 | 5.555556e-06
125 | 2.777778e-05
126 | 0
127 | 0
128 | 0
129 | 1.666667e-05
130 | 0
131 | 0
132 | 0
133 | 1.666667e-05
134 | 5.555556e-06
135 | 5.555556e-06
136 | 0
137 | 0
138 | 0
139 | 1.666667e-05
140 | 0
141 | 0
142 | 5.555556e-06
143 | 0
144 | 0
145 | 0
146 | 0
147 | 0
148 | 5.555556e-06
149 | 0
150 | 5.555556e-06
151 | 5.555556e-06
152 | 0
153 | 0
154 | 0
155 | 0
156 | 5.555556e-06
157 | 1.666667e-05
158 | 0
159 | 0
160 | 1.666667e-05
161 | 0
162 | 5.555556e-06
163 | 0
164 | 5.555556e-06
165 | 1.666667e-05
166 | 0
167 | 5.555556e-06
168 | 0
169 | 0
170 | 5.555556e-06
171 | 0
172 | 0
173 | 0
174 | 0
175 | 5.555556e-06
176 | 5.555556e-06
177 | 0
178 | 5.555556e-06
179 | 1.666667e-05
180 | 2.777778e-05
181 | 3.888889e-05
182 | 0
183 | 1.666667e-05
184 | 0
185 | 1.666667e-05
186 | 0
187 | 0
188 | 0
189 | 0
190 | 0
191 | 0
192 | 0
193 | 0
194 | 0
195 | 0
196 | 1.666667e-05
197 | 5.555556e-06
198 | 1.666667e-05
199 | 1.666667e-05
200 | 2.777778e-05
201 | 0
202 | 2.777778e-05
203 | 0
204 | 0
205 | 1.666667e-05
206 | 0
207 | 1.666667e-05
208 | 0
209 | 0
210 | 0
211 | 0