## Cycle
Cycle (N) | Capacity (mAh)
1 | 959.5608
2 | 3095.6192
3 | 3095.3184
4 | 3090.18
5 | 3083.945
6 | 3078.09
7 | 3072.3552
8 | 3065.927
9 | 3059.739
10 | 3053.687
11 | 3047.174
12 | 3040.954
13 | 3034.252
14 | 3026.274
15 | 3017.73
16 | 3008.298
17 | 2999.357
18 | 2990.041
19 | 2979.8752
20 | 2970.2464
21 | 2960.446
22 | 2950.6272
23 | 2940.876
24 | 2931.376
25 | 2921.777
26 | 2912.369
27 | 2903.497
28 | 2894.513
29 | 2885.903
30 | 2877.338
31 | 2868.916
32 | 2860.852
33 | 2855.018
34 | 2846.966
35 | 2840.3552
36 | 2837.675
37 | 2834.247
38 | 2829.473
39 | 2824.493
40 | 2819.069
41 | 2812.701
42 | 2805.1056
43 | 2796.35
44 | 2787.158
45 | 2777.356
46 | 2767.093
47 | 2756.404
48 | 2745.695
49 | 2734.926
50 | 2724.39
51 | 2714.085
52 | 2703.406
53 | 2692.696
54 | 2681.343
55 | 2669.762
56 | 2657.597
57 | 2644.426
58 | 2629.9712
59 | 2614.772
60 | 2599.044
61 | 2582.601
62 | 2564.728
63 | 2546.319
64 | 2526.238
65 | 2506.751
66 | 2491.748
67 | 2490.098
68 | 2475.882
69 | 2449.553
70 | 2413.959
71 | 2376.151
72 | 2246.597
73 | 4.722222e-05
74 | 3.611111e-05
75 | 0
76 | 0
77 | 0
78 | 0
79 | 8.055556e-05
80 | 3.611111e-05
81 | 0
82 | 0
83 | 0
84 | 0
85 | 0
86 | 1.388889e-05
87 | 5.833333e-05
88 | 4.722222e-05
89 | 0
90 | 8.055556e-05
91 | 0
92 | 1.388889e-05
93 | 3.611111e-05
94 | 6.944444e-05
95 | 2.5e-05
96 | 3.611111e-05
97 | 4.722222e-05
98 | 0
99 | 1.388889e-05
100 | 3.611111e-05
101 | 0
102 | 0
103 | 0
104 | 0
105 | 0
106 | 0
107 | 6.944444e-05
108 | 2.5e-05
109 | 8.055556e-05
110 | 5.833333e-05
111 | 0
112 | 0
113 | 5.833333e-05
114 | 3.611111e-05
115 | 1.388889e-05
116 | 3.611111e-05
117 | 0
118 | 4.722222e-05
119 | 5.833333e-05
120 | 1.388889e-05
121 | 0
122 | 4.722222e-05
123 | 0
124 | 3.611111e-05
125 | 0
126 | 3.611111e-05
127 | 6.944444e-05
128 | 0
129 | 0
130 | 0
131 | 2.5e-05
132 | 0
133 | 0
134 | 1.388889e-05
135 | 0
136 | 4.722222e-05
137 | 8.055556e-05
138 | 4.722222e-05
139 | 2.5e-05
140 | 3.611111e-05
141 | 2.5e-05
142 | 0
143 | 2.5e-05
144 | 0
145 | 0
146 | 5.833333e-05
147 | 8.055556e-05
148 | 0
149 | 8.055556e-05
150 | 1.388889e-05
151 | 0
152 | 3.611111e-05
153 | 5.833333e-05
154 | 5.833333e-05
155 | 4.722222e-05