## Cycle
Cycle (N) | Capacity (mAh)
1 | 933.2891
2 | 3048.4768
3 | 3024.797
4 | 3022.847
5 | 3023.061
6 | 3021.001
7 | 3017.435
8 | 3012.126
9 | 3009.145
10 | 3003.673
11 | 2997.95
12 | 2993.459
13 | 2987.591
14 | 2981.456
15 | 2974.19
16 | 2966.957
17 | 2960.2256
18 | 2952.852
19 | 2946.537
20 | 2939.69
21 | 2932.609
22 | 2925.344
23 | 2917.503
24 | 2910.683
25 | 2903.979
26 | 2897.789
27 | 2891.307
28 | 2884.515
29 | 2877.461
30 | 2870.931
31 | 2864.376
32 | 2858.125
33 | 2852.255
34 | 2851.3552
35 | 2847.141
36 | 2844.1248
37 | 2844.412
38 | 2843.411
39 | 2841.91
40 | 2840.669
41 | 2839.184
42 | 2837.056
43 | 2834.021
44 | 2830.074
45 | 2825.8736
46 | 2821.386
47 | 2816.127
48 | 2810.417
49 | 2804.7
50 | 2799.03
51 | 2793.387
52 | 2788.015
53 | 2782.519
54 | 2777.2192
55 | 2772.3
56 | 2767.267
57 | 2761.964
58 | 2756.268
59 | 2751.084
60 | 2745.7728
61 | 2739.919
62 | 2733.695
63 | 2727.058
64 | 2720.384
65 | 2714.37
66 | 2707.399
67 | 2699.021
68 | 2691.2672
69 | 2683.855
70 | 2676.629
71 | 2669.42
72 | 2658.675
73 | 2647.932
74 | 2635.582
75 | 2623.689
76 | 2611.578
77 | 2594.001
78 | 2578.872
79 | 2562.802
80 | 2545.531
81 | 2525.945
82 | 2505.09
83 | 2485.635
84 | 2468.126
85 | 2452.413
86 | 2434.063
87 | 2417.4
88 | 2382.231
89 | 2367.3856
90 | 2328.12
91 | 2272.243
92 | 2104.428