## Cycle
Cycle (N) | Capacity (mAh)
1 | 928.8185
2 | 3056.5
3 | 3034.686
4 | 3032.036
5 | 3032.996
6 | 3030.338
7 | 3026.615
8 | 3021.934
9 | 3018.217
10 | 3012.814
11 | 3008.231
12 | 3003.998
13 | 2999.956
14 | 2995.324
15 | 2989.9168
16 | 2984.009
17 | 2976.746
18 | 2969.051
19 | 2961.797
20 | 2953.895
21 | 2945.745
22 | 2937.414
23 | 2929.732
24 | 2922.21
25 | 2914.909
26 | 2907.499
27 | 2900.412
28 | 2893.753
29 | 2887.281
30 | 2880.792
31 | 2874.726
32 | 2868.529
33 | 2862.782
34 | 2860.013
35 | 2855.852
36 | 2852.452
37 | 2851.508
38 | 2850.526
39 | 2848.582
40 | 2846.988
41 | 2844.967
42 | 2842.766
43 | 2839.51
44 | 2835.41
45 | 2831.548
46 | 2826.924
47 | 2821.802
48 | 2816.182
49 | 2810.141
50 | 2804.809
51 | 2799.583
52 | 2794.379
53 | 2788.902
54 | 2783.81
55 | 2778.648
56 | 2773.488
57 | 2768.025
58 | 2762.32
59 | 2756.8592
60 | 2750.8
61 | 2744.05
62 | 2737.248
63 | 2730.217
64 | 2722.265
65 | 2714.177
66 | 2705.446
67 | 2696.276
68 | 2685.33
69 | 2673.845
70 | 2661.654
71 | 2647.817
72 | 2631.469
73 | 2613.72
74 | 2597.508
75 | 2573.475
76 | 2555.1008
77 | 2540.1728
78 | 2523.2128
79 | 2508.039
80 | 2500.622
81 | 2476.855
82 | 2453.819
83 | 2427.068
84 | 2393.155
85 | 2325.97
86 | 2194.25
87 | 1883.033
88 | 0
89 | 0
90 | 2.222222e-05
91 | 0
92 | 0
93 | 0
94 | 0
95 | 8.333333e-06
96 | 8.333333e-06
97 | 8.333333e-06
98 | 0
99 | 0
100 | 0
101 | 8.333333e-06
102 | 0
103 | 3.055556e-05
104 | 0
105 | 0
106 | 0
107 | 0
108 | 8.333333e-06
109 | 8.333333e-06
110 | 0
111 | 0
112 | 0
113 | 0
114 | 0