## Cycle
Cycle (N) | Capacity (mAh)
1 | 953.6109
2 | 3083.839
3 | 3078.4
4 | 3073.25
5 | 3066.801
6 | 3057.854
7 | 3048.34
8 | 3041.988
9 | 3036.901
10 | 3034.081
11 | 3030.153
12 | 3027.636
13 | 3024.007
14 | 3020.9792
15 | 3017.365
16 | 3013.1168
17 | 3009.634
18 | 3005.5968
19 | 3000.297
20 | 2994.648
21 | 2988.809
22 | 2982.541
23 | 2975.851
24 | 2969.1488
25 | 2962.309
26 | 2955.362
27 | 2948.6064
28 | 2941.511
29 | 2934.743
30 | 2927.68
31 | 2920.737
32 | 2913.878
33 | 2916.047
34 | 2906.368
35 | 2899.663
36 | 2897.816
37 | 2894.81
38 | 2891.323
39 | 2887.556
40 | 2883.6992
41 | 2879.518
42 | 2874.483
43 | 2868.537
44 | 2862.432
45 | 2855.671
46 | 2848.302
47 | 2840.644
48 | 2832.498
49 | 2824.159
50 | 2815.799
51 | 2807.778
52 | 2799.801
53 | 2791.865
54 | 2784.139
55 | 2776.181
56 | 2768.391
57 | 2760.289
58 | 2752.08
59 | 2743.484
60 | 2733.865
61 | 2723.7664
62 | 2712.6608
63 | 2700.7344
64 | 2689.193
65 | 2677.543
66 | 2666.0544
67 | 2653.95
68 | 2641.0128
69 | 2627.679
70 | 2613.432
71 | 2596.71
72 | 2576.744
73 | 2554.996
74 | 2532.834
75 | 2511.766
76 | 2483.516
77 | 2464.839
78 | 2441.611
79 | 2423.559
80 | 2413.286
81 | 2397.151
82 | 2360.482
83 | 2305.504
84 | 2215.711
85 | 2054.815
86 | 1809.653