## Cycle
Cycle (N) | Capacity (mAh)
1 | 929.3951
2 | 3062.824
3 | 3052.661
4 | 3043.758
5 | 3039.274
6 | 3036.027
7 | 3031.819
8 | 3026.6272
9 | 3020.739
10 | 3013.752
11 | 3008.376
12 | 3004.918
13 | 3001.365
14 | 2997.198
15 | 2992.3904
16 | 2985.979
17 | 2977.287
18 | 2967.7392
19 | 2958.391
20 | 2948.175
21 | 2937.966
22 | 2927.359
23 | 2917.643
24 | 2907.656
25 | 2897.976
26 | 2890.055
27 | 2882.249
28 | 2874.956
29 | 2867.86
30 | 2860.825
31 | 2854.828
32 | 2848.476
33 | 2842.262
34 | 2837.825
35 | 2833.0912
36 | 2830.476
37 | 2830.0928
38 | 2828.977
39 | 2827.187
40 | 2825.8736
41 | 2824.1056
42 | 2821.157
43 | 2817.345
44 | 2812.9792
45 | 2808.34
46 | 2802.944
47 | 2797.325
48 | 2791.333
49 | 2785.591
50 | 2779.76
51 | 2774.244
52 | 2768.631
53 | 2762.877
54 | 2757.23
55 | 2752.196
56 | 2746.54
57 | 2740.648
58 | 2734.529
59 | 2727.906
60 | 2721.302
61 | 2714.406
62 | 2706.877
63 | 2698.276
64 | 2689.848
65 | 2680.604
66 | 2670.834
67 | 2660.971
68 | 2650.617
69 | 2638.916
70 | 2625.737
71 | 2611.728
72 | 2595.095
73 | 2575.336
74 | 2555.088
75 | 2535.806
76 | 2522.9264
77 | 2505.606
78 | 2506.876
79 | 2487.411
80 | 2450.808
81 | 2431.918
82 | 2395.285
83 | 2316.653
84 | 2134.009