## Cycle
Cycle (N) | Capacity (mAh)
1 | 953.378
2 | 3085.395
3 | 3069.811
4 | 3066.188
5 | 3067.498
6 | 3058.248
7 | 3049.558
8 | 3045.494
9 | 3040.651
10 | 3037.865
11 | 3033.606
12 | 3029.099
13 | 3024.417
14 | 3019.841
15 | 3014.737
16 | 3009.584
17 | 3004.673
18 | 2999.72
19 | 2992.474
20 | 2985.94
21 | 2978.875
22 | 2971.9488
23 | 2964.842
24 | 2957.72
25 | 2950.534
26 | 2943.151
27 | 2935.871
28 | 2928.665
29 | 2922.027
30 | 2915.034
31 | 2908.486
32 | 2901.803
33 | 2909.671
34 | 2904.039
35 | 2899.279
36 | 2897.094
37 | 2894.723
38 | 2892.063
39 | 2889.488
40 | 2886.346
41 | 2882.652
42 | 2878.27
43 | 2873.2
44 | 2868.363
45 | 2862.706
46 | 2856.731
47 | 2850.6736
48 | 2844.0128
49 | 2837.706
50 | 2830.843
51 | 2824.521
52 | 2818.1648
53 | 2812.093
54 | 2806.148
55 | 2800.218
56 | 2794.321
57 | 2788.335
58 | 2782.841
59 | 2777.232
60 | 2771.3856
61 | 2764.068
62 | 2756.729
63 | 2748.522
64 | 2741.749
65 | 2733.405
66 | 2725.3
67 | 2716.055
68 | 2707.974
69 | 2698.756
70 | 2690.409
71 | 2677.388
72 | 2663.532
73 | 2648.873
74 | 2633.994
75 | 2617.886
76 | 2600.5072
77 | 2582.011
78 | 2561.544
79 | 2542.544
80 | 2520.739
81 | 2507.79
82 | 2496.419
83 | 2483.889
84 | 2472.619
85 | 2445.783
86 | 2420.825
87 | 2379.2416
88 | 2313.543
89 | 2178.5216
90 | 0
91 | 0
92 | 0
93 | 0