## Cycle
Cycle (N) | Capacity (mAh)
1 | 967.237
2 | 2400.629
3 | 2395.985
4 | 2389.057
5 | 2381.799
6 | 2370.984
7 | 2357.256
8 | 2341.183
9 | 2324.5584
10 | 2306.073
11 | 2288.571
12 | 2270.564
13 | 2252.522
14 | 2235.2
15 | 2216.565
16 | 2197.834
17 | 2179.991
18 | 2162.695
19 | 2144.148
20 | 2124.53
21 | 2105.128
22 | 2086.179
23 | 2066.998
24 | 2048.586
25 | 2029.194
26 | 2009.853
27 | 1990.156
28 | 1970.2
29 | 1949.937
30 | 1928.968
31 | 1907.535
32 | 1883.841
33 | 1858.293
34 | 1830.901
35 | 1802.497
36 | 1775.306
37 | 1748.289
38 | 1720.179
39 | 1694.113
40 | 1667.246
41 | 1640.31
42 | 1613.735
43 | 1586.878
44 | 1560.92
45 | 1535.245
46 | 1510.4992
47 | 1485.842
48 | 1460.495
49 | 1435.272
50 | 1410.519
51 | 1361.576