## Cycle
Cycle (N) | Capacity (mAh)
1 | 971.0801
2 | 2408.2336
3 | 2404.39
4 | 2396.992
5 | 2387.028
6 | 2371.634
7 | 2354.829
8 | 2336.87
9 | 2318.273
10 | 2299.477
11 | 2280.962
12 | 2261.7968
13 | 2241.705
14 | 2221.536
15 | 2201.012
16 | 2181.184
17 | 2161.377
18 | 2140.96
19 | 2119.5344
20 | 2096.977
21 | 2072.136
22 | 2047.2784
23 | 2020.901
24 | 1995.052
25 | 1968.916
26 | 1942.159
27 | 1915.701
28 | 1888.783
29 | 1861.268
30 | 1830.8608
31 | 1800.647
32 | 1768.263
33 | 1734.8688
34 | 1702.137
35 | 1672.279
36 | 1642.941
37 | 1615.011
38 | 1589.206
39 | 1562.921
40 | 1537.854
41 | 1512.792
42 | 1487.924
43 | 1462.119
44 | 1436.591
45 | 1412.1032
46 | 1386.916
47 | 1362.421
48 | 1338.537
49 | 1311.481
50 | 1286.191
51 | 1262.069
52 | 1238.917
53 | 1216.385
54 | 1193.798
55 | 1171.082
56 | 1149.655
57 | 1128.852
58 | 1108.228
59 | 1089.5
60 | 1069.46
61 | 1052.286
62 | 1032.014
63 | 1013.685
64 | 996.922
65 | 980.8894
66 | 968.2215
67 | 950.9714
68 | 933.8307
69 | 917.9168
70 | 903.9816
71 | 884.8141
72 | 863.6327