## Cycle
Cycle (N) | Capacity (mAh)
1 | 965.8422
2 | 2402.1552
3 | 2397.516
4 | 2390.534
5 | 2380.77
6 | 2365.86
7 | 2348.793
8 | 2330.874
9 | 2312.658
10 | 2294.464
11 | 2275.575
12 | 2255.577
13 | 2236.403
14 | 2216.289
15 | 2196.029
16 | 2175.487
17 | 2154.394
18 | 2131.889
19 | 2109.085
20 | 2084.93
21 | 2060.6416
22 | 2036.1328
23 | 2011.292
24 | 1987.146
25 | 1962.759
26 | 1938.24
27 | 1913.04
28 | 1887.067
29 | 1861.042
30 | 1833.884
31 | 1805.174
32 | 1775.582
33 | 1745.643
34 | 1715.752
35 | 1686.43
36 | 1657.259
37 | 1630.093