## Cycle
Cycle (N) | Capacity (mAh)
1 | 970.5427
2 | 2356.36
3 | 2350.78
4 | 2345.398
5 | 2339.3808
6 | 2332.301
7 | 2322.596
8 | 2310.36
9 | 2296.105
10 | 2280.697
11 | 2264.675
12 | 2247.576
13 | 2230.0016
14 | 2212.056
15 | 2193.608
16 | 2174.236
17 | 2155.47
18 | 2137.49
19 | 2119.701
20 | 2103.777
21 | 2087.584
22 | 2072.793
23 | 2057.635
24 | 2041.866
25 | 2025.814
26 | 2009.72
27 | 1993.737
28 | 1977.604
29 | 1961.044
30 | 1944.644
31 | 1927.305
32 | 1909.671
33 | 1890.441
34 | 1871.286
35 | 1850.177
36 | 1828.1568
37 | 1804.521
38 | 1777.232
39 | 1749.7952
40 | 1721.249
41 | 1692.412
42 | 1663.051
43 | 1633.0976
44 | 1602.916
45 | 1571.971
46 | 1542.597
47 | 1512.988
48 | 1484.696
49 | 1458.141
50 | 1262.136