## Cycle
Cycle (N) | Capacity (mAh)
1 | 966.7448
2 | 2409.946
3 | 2405.503
4 | 2399.45
5 | 2391.774
6 | 2380.11
7 | 2365.379
8 | 2349.216
9 | 2332.65
10 | 2314.9104
11 | 2297.907
12 | 2280.18
13 | 2261.9088
14 | 2242.174
15 | 2221.763
16 | 2201.362
17 | 2181.177
18 | 2161.8304
19 | 2141.5
20 | 2119.706
21 | 2098.189
22 | 2074.815
23 | 2051.48
24 | 2027.705
25 | 2003.952
26 | 1980.232
27 | 1955.81
28 | 1931.07
29 | 1906.048
30 | 1880.579
31 | 1853.647
32 | 1824.9664
33 | 1794.966
34 | 1764.311
35 | 1734.321
36 | 1704.497
37 | 1675.985
38 | 1647.902
39 | 1620.294
40 | 1593.18
41 | 1567.197
42 | 1541.296
43 | 1513.5984
44 | 1487.568
45 | 1461.3
46 | 1435.1
47 | 1408.273
48 | 1383.8072
49 | 1355.695