## Cycle
Cycle (N) | Capacity (mAh)
1 | 946.0284
2 | 2390.438
3 | 2390.474
4 | 2383.873
5 | 2374.377
6 | 2360.561
7 | 2345.439
8 | 2329.343
9 | 2312.637
10 | 2295.587
11 | 2278.351
12 | 2260.9552
13 | 2244.232
14 | 2226.767
15 | 2208.197
16 | 2190.143
17 | 2170.921
18 | 2151.158
19 | 2131.5
20 | 2110.498
21 | 2088.724
22 | 2066.786
23 | 2044.978
24 | 2022.224
25 | 1999.846
26 | 1977.048
27 | 1953.8832
28 | 1930.221
29 | 1906.216
30 | 1881.812
31 | 1856.491
32 | 1829.9968
33 | 1801.717
34 | 1773.622
35 | 1745.5872
36 | 1717.452
37 | 1690.23
38 | 1663.158
39 | 1636.135
40 | 1609.91
41 | 1583.292
42 | 1557.087
43 | 1531.943
44 | 1507.415
45 | 1483.628
46 | 1460.289
47 | 1437.127
48 | 1414.161
49 | 1391.739