## Cycle
Cycle (N) | Capacity (mAh)
1 | 945.3044
2 | 2341.743
3 | 2339.495
4 | 2332.349
5 | 2321.367
6 | 2306.462
7 | 2289.24
8 | 2271.12
9 | 2252.499
10 | 2233.224
11 | 2214.377
12 | 2194.999
13 | 2175.371
14 | 2153.587
15 | 2133.215
16 | 2114.66
17 | 2097.91
18 | 2080.895
19 | 2065.114
20 | 2050.372
21 | 2035.837
22 | 2021.747
23 | 2007.583
24 | 1991.757
25 | 1974.914
26 | 1957.947
27 | 1940.247
28 | 1922.01
29 | 1903.463
30 | 1885.794
31 | 1868.21
32 | 1850.672
33 | 1833.064
34 | 1814.731
35 | 1795.774
36 | 1776.68
37 | 1756.889
38 | 1735.9808
39 | 1715.356
40 | 1693.264
41 | 1670.383
42 | 1645.771
43 | 1621.4832
44 | 1595.679
45 | 1570.103
46 | 1545.172
47 | 1522.241