## Cycle
Cycle (N) | Capacity (mAh)
1 | 941.4582
2 | 2397.361
3 | 2399.613
4 | 2391.3408
5 | 2373.8352
6 | 2354.784
7 | 2333.59
8 | 2311.534
9 | 2289.099
10 | 2267.482
11 | 2245.8592
12 | 2224.6128
13 | 2203.709
14 | 2181.5
15 | 2158.343
16 | 2134.447
17 | 2108.374
18 | 2079.961
19 | 2051.454
20 | 2022.106
21 | 1992.5344
22 | 1963.996
23 | 1935.7872
24 | 1909
25 | 1882.732
26 | 1854.927
27 | 1827.216
28 | 1797.426
29 | 1765.176
30 | 1731.01
31 | 1697.101
32 | 1663.864
33 | 1633.147
34 | 1603.5536
35 | 1566.049