## Cycle
Cycle (N) | Capacity (mAh)
1 | 932.9279
2 | 2373.785
3 | 2373.053
4 | 2357.9984
5 | 2334.978
6 | 2311.529
7 | 2289.18
8 | 2268.604
9 | 2247.736
10 | 2225.786
11 | 2201.868
12 | 2176.554
13 | 2151.059
14 | 2125.316
15 | 2098.1968
16 | 2067.377
17 | 2033.908
18 | 1998.774
19 | 1960.968
20 | 1924.353
21 | 1887.81
22 | 1852.495
23 | 1817.142
24 | 1783.063
25 | 1751.412
26 | 1718.878
27 | 1686.061
28 | 1649.1
29 | 1611.619
30 | 1573.968
31 | 1537.297
32 | 1504.392
33 | 1474.568
34 | 673.6531